## Sheet1
AB | atom_A | atom_B | structure | vol_pfu | delta_H | gap
BHf | B | Hf | s1 | 26.94241 | 0.335379605 | 0
OsEr | Os | Er | s1 | 38.3371 | -0.1479638725 | 0
NdDy | Nd | Dy | s1 | 67.75769 | 0.20304612 | 0
CaTb | Ca | Tb | s1 | 71.50309 | 0.3433376425 | 0
BAl | B | Al | s1 | 21.53617 | 1.651961 | 0
MoAu | Mo | Au | s1 | 33.76447 | 1.154828 | 0
ClCd | Cl | Cd | s1 | 48.55496 | -0.613047765 | 0
ZrAg | Zr | Ag | s1 | 40.78062 | 0.02960252 | 0
MnNi | Mn | Ni | s1 | 21.71944 | 1.1159079 | 0
CeLu | Ce | Lu | s1 | 67.22276 | 0.1368554225 | 0
BiMn | Bi | Mn | s1 | 43.7852 | 1.01943833 | 0
ClMn | Cl | Mn | s1 | 32.21927 | 0.26260204 | 0
InCu | In | Cu | s1 | 35.97453 | 0.6538886625 | 0
OW | O | W | s1 | 22.42753 | 0.810505975 | 0
FeTa | Fe | Ta | s1 | 28.57905 | -0.2100709 | 0
LiRh | Li | Rh | s1 | 24.39846 | 0.1051704175 | 0
CaCd | Ca | Cd | s1 | 57.17259 | -0.760988065 | 0
WPm | W | Pm | s1 | 45.29816 | 2.17872666 | 0
BeDy | Be | Dy | s1 | 39.49593 | 0.2164727025 | 0
CsNd | Cs | Nd | s1 | 101.2857 | 1.828701 | 0
RuHo | Ru | Ho | s1 | 38.59103 | -0.6635739325 | 0
NiRu | Ni | Ru | s1 | 24.80501 | 0.84779693 | 0
InCr | In | Cr | s1 | 37.87016 | 0.9199403725 | 0
GaCd | Ga | Cd | s1 | 43.61059 | 0.1249263 | 0
RbCa | Rb | Ca | s1 | 64.14135 | -3.69460269 | 4.7495
BeEr | Be | Er | s1 | 38.43639 | 0.1632428175 | 0
IrNd | Ir | Nd | s1 | 44.30368 | -1.058927225 | 0
TiNd | Ti | Nd | s1 | 49.5511 | 0.8121984975 | 0
AsGd | As | Gd | s1 | 46.80637 | -2.124885 | 0
BrTb | Br | Tb | s1 | 47.2086 | -1.564573805 | 0
AlTb | Al | Tb | s1 | 47.32744 | -0.795905485 | 0
MgRu | Mg | Ru | s1 | 30.46269 | 0.52749258 | 0
AsW | As | W | s1 | 30.56387 | 0.586080745 | 0
NiHg | Ni | Hg | s1 | 31.45154 | 0.7539333725 | 0
BrZr | Br | Zr | s1 | 40.9667 | -0.1903005275 | 0
MoSm | Mo | Sm | s1 | 44.96052 | 1.45182066 | 0
YAg | Y | Ag | s1 | 48.55501 | -0.6954612275 | 0
NbIr | Nb | Ir | s1 | 32.85929 | -0.4071015175 | 0
ZnAg | Zn | Ag | s1 | 32.41912 | 0.0824757875 | 0
VOs | V | Os | s1 | 27.38523 | -0.34625757 | 0
NaBr | Na | Br | s1 | 51.6952 | -2.89271 | 2.9107
OsTb | Os | Tb | s1 | 39.76106 | 0.07592851 | 0
FAg | F | Ag | s1 | 27.91173 | -1.85928 | 0
GaV | Ga | V | s1 | 28.43743 | 0.1216503 | 0
InSm | In | Sm | s1 | 56.55379 | -0.9900918925 | 0
CuEu | Cu | Eu | s1 | 44.24079 | -0.0352854275 | 0
AsAu | As | Au | s1 | 37.60938 | 0.5753847475 | 0
GeMo | Ge | Mo | s1 | 30.68407 | 0.2479586375 | 0
AsAg | As | Ag | s1 | 38.1013 | 0.5530891625 | 0
BrCr | Br | Cr | s1 | 44.25293 | 0.7869893625 | 0
SiDy | Si | Dy | s1 | 43.90782 | -0.8332807075 | 0
CoLa | Co | La | s1 | 42.98108 | 0.129373375 | 0
NIr | N | Ir | s1 | 20.72327 | -1.810988 | 0
KRe | K | Re | s1 | 56.60412 | 8.43662456 | 4.7944
TaPm | Ta | Pm | s1 | 47.99802 | 1.58542747 | 0
OTi | O | Ti | s1 | 18.53168 | -3.915506185 | 0
CaZr | Ca | Zr | s1 | 57.6999 | 1.24047029 | 0
FZn | F | Zn | s1 | 26.43059 | -1.73286295 | 0
GeEr | Ge | Er | s1 | 45.41792 | -1.171043 | 0
CaCe | Ca | Ce | s1 | 78.09734 | 0.1616682625 | 0
LiNb | Li | Nb | s1 | 30.74556 | 1.314024725 | 0
YMo | Y | Mo | s1 | 43.63538 | 1.30163467 | 0
CoPm | Co | Pm | s1 | 40.22355 | 0.04498431 | 0
BiCu | Bi | Cu | s1 | 43.31782 | 1.01168539 | 0
TlPm | Tl | Pm | s1 | 58.62531 | -0.74049442 | 0
SrTl | Sr | Tl | s1 | 70.17544 | -0.8394876525 | 0
TiZn | Ti | Zn | s1 | 31.31619 | -0.15178554 | 0
NbAg | Nb | Ag | s1 | 36.19312 | 1.089252 | 0
BiCo | Bi | Co | s1 | 38.15378 | 1.11247346 | 0
NaTl | Na | Tl | s1 | 51.6952 | -2.303047035 | 2.9107
TbDy | Tb | Dy | s1 | 64.70854 | 0.258183305 | 0
BeRh | Be | Rh | s1 | 21.33577 | -1.203281 | 0
PbHg | Pb | Hg | s1 | 56.62454 | 0.0456692625 | 0
BeSm | Be | Sm | s1 | 42.32953 | 0.349480515 | 0
BrY | Br | Y | s1 | 47.20165 | -1.540549 | 0
RhW | Rh | W | s1 | 30.49476 | 0.7859557375 | 0
SeOs | Se | Os | s1 | 30.79503 | 1.694885 | 0
NbRu | Nb | Ru | s1 | 31.91047 | -0.335211935 | 0
MgCe | Mg | Ce | s1 | 61.24401 | -0.2431339275 | 0
NaSi | Na | Si | s1 | 51.6952 | 0.897664885 | 2.9107
PmTm | Pm | Tm | s1 | 64.91716 | 0.1546851475 | 0
CsAg | Cs | Ag | s1 | 93.10226 | 0.1257525825 | 0
SePm | Se | Pm | s1 | 47.82564 | -3.234625 | 0
BiO | Bi | O | s1 | 33.06438 | -0.488420755 | 0
FePr | Fe | Pr | s1 | 41.38295 | 1.180462 | 0
BaYb | Ba | Yb | s1 | 101.573 | 0.0521990075 | 0
PDy | P | Dy | s1 | 41.56797 | -2.140843 | 0
SnYb | Sn | Yb | s1 | 56.65196 | -1.162996 | 0
ScLu | Sc | Lu | s1 | 54.24626 | 0.30714924 | 0
GaTa | Ga | Ta | s1 | 33.17651 | 0.2216333 | 0
NiTc | Ni | Tc | s1 | 25.34564 | 0.869758 | 0
BaCu | Ba | Cu | s1 | 62.35593 | 0.506534805 | 0
VTm | V | Tm | s1 | 44.82192 | 0.8759471575 | 0
OCd | O | Cd | s1 | 25.43689 | -1.28292873 | 0
MnFe | Mn | Fe | s1 | 21.97908 | 0.41322966 | 0
LiF | Li | F | s1 | 16.82886 | -5.34165774 | 7.4607
LiCl | Li | Cl | s1 | 35.61785 | -3.07246177 | 4.3513
LiBr | Li | Br | s1 | 44.33163 | -2.553882 | 3.0284
LiI | Li | I | s1 | 58.91754 | -1.84292215 | 2.2593
NaF | Na | F | s1 | 52.27189 | -2.734479355 | 2.8874
NaCl | Na | Cl | s1 | 51.80326 | -2.690335565 | 2.9062
NaBr | Na | Br | s1 | 51.6952 | -2.89271 | 2.9107
NaI | Na | I | s1 | 52.27189 | -3.008076965 | 2.8874
KF | K | F | s1 | 56.77831 | -3.82414111 | 4.783
KCl | K | Cl | s1 | 56.77831 | -3.77924536 | 4.783
KBr | K | Br | s1 | 56.77831 | -3.981707 | 4.783
KI | K | I | s1 | 56.77831 | -4.09773872 | 4.783
RbF | Rb | F | s1 | 64.3305 | -3.83501244 | 4.7379
RbCl | Rb | Cl | s1 | 64.43225 | -3.79065132 | 4.7316
RbBr | Rb | Br | s1 | 64.3305 | -3.992578 | 4.7379
RbI | Rb | I | s1 | 64.43225 | -4.10914468 | 4.7316
CsF | Cs | F | s1 | 50.43776 | -5.105843675 | 5.9691
CsCl | Cs | Cl | s1 | 74.56822 | -3.856481715 | 4.9886
CsBr | Cs | Br | s1 | 84.06338 | -3.540124 | 4.2653
CsI | Cs | I | s1 | 101.4706 | -3.074141535 | 3.6801
FCu | F | Cu | s1 | 21.81899 | -1.10584361 | 0
FAg | F | Ag | s1 | 27.91173 | -1.85928 | 0
ClCu | Cl | Cu | s1 | 32.97334 | 0.45397309 | 0
ClAg | Cl | Ag | s1 | 40.41058 | -0.5716412725 | 0.5744
ClAu | Cl | Au | s1 | 40.04932 | 0.7065211425 | 0
BrCu | Br | Cu | s1 | 39.08618 | 0.8574597925 | 0
BrAg | Br | Ag | s1 | 46.74558 | -0.2747381 | 0.089
BrAu | Br | Au | s1 | 45.59617 | 0.886125145 | 0
ICu | I | Cu | s1 | 49.21129 | 1.47758172 | 0
IAg | I | Ag | s1 | 57.22506 | 0.2373788475 | 0
IAu | I | Au | s1 | 53.07158 | 1.187762 | 0
BeS | Be | S | s1 | 25.05166 | 0.90532577 | 0
BeSe | Be | Se | s1 | 29.88377 | 1.107313 | 0
BeTe | Be | Te | s1 | 37.84812 | 1.533297 | 0
MgO | Mg | O | s1 | 18.73807 | -3.970858255 | 2.2858
MgS | Mg | S | s1 | 35.03294 | -1.61045627 | 0
MgSe | Mg | Se | s1 | 40.87712 | -1.341213 | 0
MgTe | Mg | Te | s1 | 51.40111 | -0.6688893 | 0
CaO | Ca | O | s1 | 25.4046 | -4.981933765 | 2.771
CaS | Ca | S | s1 | 42.67084 | -3.56714233 | 1.3519
CaSe | Ca | Se | s1 | 49.02768 | -3.371951 | 0.7954
CaTe | Ca | Te | s1 | 60.31931 | -2.683216 | 0.1368
SrO | Sr | O | s1 | 31.18929 | -4.674844 | 2.7566
SrS | Sr | S | s1 | 49.60457 | -3.702538 | 1.806
SrSe | Sr | Se | s1 | 56.02431 | -3.58698097 | 1.3573
SrTe | Sr | Te | s1 | 68.30066 | -3.011608 | 0.4695
BaO | Ba | O | s1 | 38.47312 | -4.30300538 | 1.7304
BaS | Ba | S | s1 | 57.8131 | -3.727050975 | 1.4774
BaSe | Ba | Se | s1 | 64.78896 | -3.697383 | 1.2245
BaTe | Ba | Te | s1 | 77.97131 | -3.249537 | 0.803
SnO | Sn | O | s1 | 30.32248 | -1.120199 | 0
SnS | Sn | S | s1 | 44.92548 | -0.2898758 | 0
SnSe | Sn | Se | s1 | 49.72492 | -0.3771848 | 0
SnTe | Sn | Te | s1 | 58.76842 | -0.1085802 | 0
PbO | Pb | O | s1 | 32.58623 | -1.374081335 | 0.2515
PbS | Pb | S | s1 | 48.51558 | -0.60083688 | 0
PbSe | Pb | Se | s1 | 53.75404 | -0.6758771875 | 0
PbTe | Pb | Te | s1 | 63.40305 | -0.3709327 | 0
OZn | O | Zn | s1 | 19.51148 | -1.296649885 | 0
OCd | O | Cd | s1 | 25.43689 | -1.28292873 | 0
OHg | O | Hg | s1 | 27.67346 | 0.3351351275 | 0
SZn | S | Zn | s1 | 32.63494 | 0.46368748 | 0
SCd | S | Cd | s1 | 39.91502 | -0.026493035 | 0
SHg | S | Hg | s1 | 41.68153 | 1.052512 | 0
SeZn | Se | Zn | s1 | 37.81219 | 0.4284530925 | 0
SeCd | Se | Cd | s1 | 44.95859 | -0.0892574125 | 0
SeHg | Se | Hg | s1 | 47.08864 | 0.718110195 | 0
TeZn | Te | Zn | s1 | 46.08369 | 0.5725613 | 0
TeCd | Te | Cd | s1 | 54.40702 | 0.1276425 | 0
TeHg | Te | Hg | s1 | 55.28932 | 0.4949902 | 0
BN | B | N | s1 | 12.53785 | -0.206858295 | 0
BAs | B | As | s1 | 25.2723 | 3.010802705 | 0
BSb | B | Sb | s1 | 32.65769 | 3.019872 | 0
BBi | B | Bi | s1 | 37.97717 | 3.17300271 | 0
AlP | Al | P | s1 | 30.46359 | 0.2587359 | 0
AlAs | Al | As | s1 | 35.71372 | 0.2690925175 | 0
AlSb | Al | Sb | s1 | 45.10278 | 0.449049 | 0
AlBi | Al | Bi | s1 | 51.12641 | 0.5630977725 | 0
GaP | Ga | P | s1 | 33.21745 | 0.6234241 | 0
GaAs | Ga | As | s1 | 37.84564 | 0.3302879 | 0
GaSb | Ga | Sb | s1 | 47.03667 | 0.2461388 | 0
GaBi | Ga | Bi | s1 | 51.84967 | 0.209661 | 0
InN | In | N | s1 | 26.18456 | -2.920914 | 0
InP | In | P | s1 | 41.52185 | 0.719399 | 0
InAs | In | As | s1 | 45.55569 | 0.3158290775 | 0
InSb | In | Sb | s1 | 55.18929 | 0.1801637 | 0
InBi | In | Bi | s1 | 59.29699 | 0.1036581625 | 0
TlN | Tl | N | s1 | 31.30558 | -1.759683935 | 0
TlP | Tl | P | s1 | 46.11826 | 1.186024 | 0
TlAs | Tl | As | s1 | 49.97978 | 0.636551045 | 0
TlSb | Tl | Sb | s1 | 59.64969 | 0.3430981 | 0
TlBi | Tl | Bi | s1 | 62.88484 | 0.17166244 | 0
CSi | C | Si | s1 | 18.49439 | 3.73553312 | 0
CGe | C | Ge | s1 | 23.4385 | 4.225004 | 0
CSn | C | Sn | s1 | 29.80558 | 4.111852 | 0
SiGe | Si | Ge | s1 | 34.15421 | 1.010682 | 0
SiSn | Si | Sn | s1 | 42.51215 | 0.9374184 | 0
GeSn | Ge | Sn | s1 | 46.64349 | 0.4312503 | 0
SnZn | Sn | Zn | s1 | 44.47001 | 0.4508671 | 0
GaCo | Ga | Co | s1 | 23.65908 | -0.6361305 | 0
VCr | V | Cr | s1 | 24.59854 | -0.08970611 | 0
CuAu | Cu | Au | s1 | 29.99135 | 0.2679926425 | 0
BiSn | Bi | Sn | s1 | 59.41786 | 0.1960436 | 0
CuNi | Cu | Ni | s1 | 22.8507 | 0.84789586 | 0
NiCo | Ni | Co | s1 | 21.07859 | 0.57382337 | 0
FeCr | Fe | Cr | s1 | 21.65106 | 0.4419139 | 0
NaK | Na | K | s1 | 51.80326 | -3.483744915 | 2.9062
FeNi | Fe | Ni | s1 | 21.34386 | 1.0818291 | 0
PdFe | Pd | Fe | s1 | 23.50646 | 0.194029 | 0
CeCo | Ce | Co | s1 | 44.08482 | 0.2219126825 | 0
CrW | Cr | W | s1 | 27.63661 | -0.04983019 | 0
AlNi | Al | Ni | s1 | 24.16962 | -1.018379 | 0
NiMg | Ni | Mg | s1 | 28.0015 | 0.01318319 | 0
CrNi | Cr | Ni | s1 | 22.06415 | 0.42970796 | 0
MgMn | Mg | Mn | s1 | 33.86187 | 0.65462385 | 0
NaLi | Na | Li | s1 | 57.65366 | 0.113576265 | 0
KLi | K | Li | s1 | 90.45657 | 0.35194273 | 0
ZrHo | Zr | Ho | s2 | 57.66289 | 1.970252 | 0
NP | N | P | s2 | 20.4844 | -2.992519 | 1.2015
ClNd | Cl | Nd | s2 | 48.57478 | -2.445309435 | 0
AgPm | Ag | Pm | s2 | 58.87837 | -0.09175309 | 0
TeSc | Te | Sc | s2 | 51.22828 | -2.124215 | 0
PbCu | Pb | Cu | s2 | 44.2843 | 1.06823854 | 0
CsBe | Cs | Be | s2 | 106.0519 | 2.713192425 | 0
YRu | Y | Ru | s2 | 44.07753 | 0.7670114975 | 0
TlMn | Tl | Mn | s2 | 44.6452 | 1.47423571 | 0
BaRe | Ba | Re | s2 | 71.6349 | 4.633625 | 0
ScYb | Sc | Yb | s2 | 64.15963 | 1.648556075 | 0
CaFe | Ca | Fe | s2 | 51.71977 | 2.180683 | 0
ZrNd | Zr | Nd | s2 | 61.30316 | 1.951035 | 0
SbCe | Sb | Ce | s2 | 68.62432 | -2.40728 | 0.2963
ScAg | Sc | Ag | s2 | 45.84651 | 0.1637227175 | 0
TcPd | Tc | Pd | s2 | 35.26823 | 2.322129405 | 0
CaSb | Ca | Sb | s2 | 65.84284 | -1.282931 | 0
MgI | Mg | I | s2 | 67.5866 | -0.6271158675 | 0
GaAu | Ga | Au | s2 | 39.23779 | -0.408867 | 0
ZrYb | Zr | Yb | s2 | 58.28837 | 2.390018 | 0
SbRh | Sb | Rh | s2 | 39.82665 | -0.1997107 | 0
SmDy | Sm | Dy | s2 | 69.00009 | 1.430313695 | 0
SnW | Sn | W | s2 | 42.54513 | 2.866796 | 0
BeAl | Be | Al | s2 | 29.7714 | 1.414243 | 0
NiY | Ni | Y | s2 | 43.00091 | -0.12784983 | 0
CaBr | Ca | Br | s2 | 56.73082 | -2.378241 | 0
NaTa | Na | Ta | s2 | 54.05467 | 9.465867 | 4.1034
TlTa | Tl | Ta | s2 | 46.14295 | 2.491777 | 0
SbYb | Sb | Yb | s2 | 64.56742 | -1.285263 | 0
BeMg | Be | Mg | s2 | 36.2742 | 1.70550235 | 0
CuTm | Cu | Tm | s2 | 45.48223 | 0.261047505 | 0
GaY | Ga | Y | s2 | 52.00242 | -0.6012104 | 0
ScPm | Sc | Pm | s2 | 63.54036 | 1.499017 | 0
BaGd | Ba | Gd | s2 | 90.41935 | 1.631161 | 0
SrTb | Sr | Tb | s2 | 87.39135 | 1.72525013 | 0
CBi | C | Bi | s2 | 33.83524 | 3.373934 | 0
CdHo | Cd | Ho | s2 | 58.87214 | 0.02275411 | 0
WHg | W | Hg | s2 | 41.70554 | 3.81320875 | 0
NEu | N | Eu | s2 | 31.7185 | -8.338845225 | 0.0568
InHf | In | Hf | s2 | 49.6856 | 0.80718183 | 0
AlLu | Al | Lu | s2 | 51.20739 | 0.3114883125 | 0
EuLu | Eu | Lu | s2 | 67.77144 | 1.520573 | 0
NdHo | Nd | Ho | s2 | 68.60109 | 1.357577105 | 0
SrNd | Sr | Nd | s2 | 88.46127 | 1.521742435 | 0
ClIr | Cl | Ir | s2 | 32.92726 | 2.74783486 | 0
AlC | Al | C | s2 | 19.46153 | 0.9784279975 | 0
RbGa | Rb | Ga | s2 | 75.24535 | -2.841826 | 4.8289
SnTa | Sn | Ta | s2 | 45.0402 | 1.433495 | 0
CrPm | Cr | Pm | s2 | 56.30261 | 1.915395 | 0
SbHf | Sb | Hf | s2 | 48.964 | -0.6146919 | 0
BiCd | Bi | Cd | s2 | 59.63661 | 0.1850374975 | 0
CdEr | Cd | Er | s2 | 58.13776 | 0.03437251 | 0
TcCe | Tc | Ce | s2 | 51.40133 | 2.218381 | 0
VY | V | Y | s2 | 52.30414 | 2.212709 | 0
GeCl | Ge | Cl | s2 | 49.53323 | 0.2544020525 | 0
TaTm | Ta | Tm | s2 | 51.32961 | 2.997615 | 0
CaGd | Ca | Gd | s2 | 77.12828 | 1.46690914 | 0
GaCe | Ga | Ce | s2 | 61.55276 | -0.506624 | 0
BaHg | Ba | Hg | s2 | 89.90025 | -0.8010124875 | 0
BiZr | Bi | Zr | s2 | 54.13385 | -0.3022676725 | 0
LiRu | Li | Ru | s2 | 25.01504 | 2.098194 | 0
BrPd | Br | Pd | s2 | 41.5548 | 0.1353418375 | 0
BSm | B | Sm | s2 | 41.40388 | 0.9420572875 | 0
HfPt | Hf | Pt | s2 | 40.81663 | -1.723219885 | 0
PbF | Pb | F | s2 | 41.8091 | -2.763050745 | 0
SrLa | Sr | La | s2 | 90.42038 | 1.401193445 | 0
HgYb | Hg | Yb | s2 | 60.87455 | -1.01773464 | 0
BeCa | Be | Ca | s2 | 52.61838 | 1.447972785 | 0
TlHo | Tl | Ho | s2 | 60.28865 | -0.0443384675 | 0
KTb | K | Tb | s2 | 65.16711 | -1.214804 | 5.0361
IPm | I | Pm | s2 | 64.13922 | -1.216576 | 0
IRe | I | Re | s2 | 42.96233 | 4.306762565 | 0
TcTm | Tc | Tm | s2 | 43.63006 | 1.709043445 | 0
AsI | As | I | s2 | 58.68119 | 1.06346797 | 0
LiF | Li | F | s2 | 16.87879 | -5.97143 | 8.7925
LiCl | Li | Cl | s2 | 34.17694 | -3.63740938 | 6.257
LiBr | Li | Br | s2 | 41.89737 | -3.09832318 | 4.9095
LiI | Li | I | s2 | 54.60912 | -2.402026 | 4.2446
NaF | Na | F | s2 | 54.05467 | -3.048144 | 4.1034
NaCl | Na | Cl | s2 | 54.05467 | -3.003249 | 4.1034
NaBr | Na | Br | s2 | 54.05467 | -3.20570981 | 4.1034
NaI | Na | I | s2 | 54.05467 | -3.321742 | 4.1034
KF | K | F | s2 | 65.16711 | -3.97930238 | 5.0361
KCl | K | Cl | s2 | 65.16711 | -3.93440663 | 5.0361
KBr | K | Br | s2 | 65.16711 | -4.136868 | 5.0361
KI | K | I | s2 | 65.16711 | -4.25289999 | 5.0361
RbF | Rb | F | s2 | 75.24535 | -3.957605405 | 4.8289
RbCl | Rb | Cl | s2 | 75.24535 | -3.912709655 | 4.8289
RbBr | Rb | Br | s2 | 75.24535 | -4.115171 | 4.8289
RbI | Rb | I | s2 | 75.24535 | -4.231203015 | 4.8289
CsF | Cs | F | s2 | 57.08299 | -5.325511 | 5.2706
CsCl | Cs | Cl | s2 | 88.6065375 | -3.951903875 | 4.8312
CsBr | Cs | Br | s2 | 101.0845 | -3.622317 | 4.2576
CsI | Cs | I | s2 | 121.4807 | -3.138374 | 3.8554
FCu | F | Cu | s2 | 24.15159 | -1.25199 | 0
FAg | F | Ag | s2 | 31.64072 | -1.95343249 | 0
FAu | F | Au | s2 | 32.06579 | -0.40840831 | 0
ClCu | Cl | Cu | s2 | 33.98231 | -0.061081195 | 0.2514
ClAg | Cl | Ag | s2 | 44.09936 | -0.851226075 | 0.9196
ClAu | Cl | Au | s2 | 43.64219 | 0.4326284625 | 0
BrCu | Br | Cu | s2 | 39.47094 | 0.207006655 | 0.1097
BrAg | Br | Ag | s2 | 49.79769 | -0.650698015 | 0.6868
BrAu | Br | Au | s2 | 48.5569 | 0.41001867 | 0
ICu | I | Cu | s2 | 47.23714 | 0.5137865075 | 0
IAg | I | Ag | s2 | 58.3232 | -0.367064175 | 0.7212
IAu | I | Au | s2 | 55.03438 | 0.34342584 | 0
BeO | Be | O | s2 | 12.1489 | -4.592041 | 8.1615
BeS | Be | S | s2 | 24.79827 | -0.99487677 | 1.0009
BeSe | Be | Se | s2 | 29.82658 | -0.4900718125 | 0.0491
BeTe | Be | Te | s2 | 38.54396 | 0.3019364 | 0
MgO | Mg | O | s2 | 19.16455 | -5.482207125 | 4.4857
MgS | Mg | S | s2 | 35.6337 | -2.857904 | 2.75
MgSe | Mg | Se | s2 | 41.68389 | -2.46718355 | 1.7528
MgTe | Mg | Te | s2 | 53.27693 | -1.613025 | 0.4264
CaO | Ca | O | s2 | 28.30241 | -5.95519449 | 3.6425
CaS | Ca | S | s2 | 46.7607 | -4.311347065 | 2.3842
CaSe | Ca | Se | s2 | 53.07839 | -4.053991 | 2.082
CaTe | Ca | Te | s2 | 65.51459 | -3.303155 | 1.5588
SrO | Sr | O | s2 | 35.28954 | -5.505809465 | 3.2851
SrS | Sr | S | s2 | 55.74392 | -4.301361 | 2.5023
SrSe | Sr | Se | s2 | 62.59142 | -4.133434 | 2.2345
SrTe | Sr | Te | s2 | 76.04574 | -3.491619 | 1.7675
BaO | Ba | O | s2 | 44.24208 | -4.99079488 | 2.104
BaS | Ba | S | s2 | 67.34384 | -4.1659297 | 2.1592
BaSe | Ba | Se | s2 | 74.69999 | -4.098290155 | 1.9537
BaTe | Ba | Te | s2 | 89.07496 | -3.584948 | 1.5982
SnO | Sn | O | s2 | 33.14726 | -1.765214 | 1.0103
SnS | Sn | S | s2 | 49.65428 | -0.810395 | 0.5356
SnSe | Sn | Se | s2 | 55.20998 | -0.8730082 | 0.5216
SnTe | Sn | Te | s2 | 65.51122 | -0.581374 | 0.0416
PbO | Pb | O | s2 | 35.83761 | -1.988505 | 0.5401
PbS | Pb | S | s2 | 53.98868 | -1.09258296 | 0.4815
PbSe | Pb | Se | s2 | 59.82459 | -1.138247885 | 0.4242
PbTe | Pb | Te | s2 | 70.56048 | -0.8176733 | 0.8252
OZn | O | Zn | s2 | 20.43509 | -2.450749 | 0.6905
OCd | O | Cd | s2 | 27.36374 | -2.103309 | 0
OHg | O | Hg | s2 | 30.12779 | -0.2728531425 | 0
SZn | S | Zn | s2 | 33.29138 | -0.82162965 | 0
SCd | S | Cd | s2 | 41.69411 | -1.036245 | 0.2539
SHg | S | Hg | s2 | 43.40905 | 0.1108899275 | 0
SeZn | Se | Zn | s2 | 38.75264 | -0.6447831075 | 0
SeCd | Se | Cd | s2 | 47.43876 | -0.9892309225 | 0
SeHg | Se | Hg | s2 | 48.99904 | -0.069161115 | 0
TeZn | Te | Zn | s2 | 48.27923 | -0.1722362 | 0
TeCd | Te | Cd | s2 | 57.61695 | -0.5959987 | 0
TeHg | Te | Hg | s2 | 58.34165 | 0.02067807 | 0
BN | B | N | s2 | 10.74958 | -4.132358 | 1.3218
BP | B | P | s2 | 19.71867 | 1.502446 | 0
BAs | B | As | s2 | 25.02392 | 1.94923289 | 0
BSb | B | Sb | s2 | 32.17702 | 2.093434 | 0
BBi | B | Bi | s2 | 37.4758 | 2.498456815 | 0
AlN | Al | N | s2 | 16.85482 | -7.692991285 | 4.4158
AlP | Al | P | s2 | 32.48695 | -0.6507572 | 0
AlAs | Al | As | s2 | 37.10317 | -0.392356215 | 0
AlSb | Al | Sb | s2 | 47.89826 | 0.1816749 | 0
AlBi | Al | Bi | s2 | 54.03005 | 0.4913640025 | 0
GaN | Ga | N | s2 | 19.56477 | -5.34297 | 0.5162
GaP | Ga | P | s2 | 34.6177 | 0.05769894 | 0
GaAs | Ga | As | s2 | 39.75622 | 0.009251284 | 0
GaSb | Ga | Sb | s2 | 49.51959 | 0.1252424 | 0
GaBi | Ga | Bi | s2 | 54.44229 | 0.2244455 | 0
InN | In | N | s2 | 26.38459 | -4.701205 | 0
InP | In | P | s2 | 42.88056 | 0.09254758 | 0
InAs | In | As | s2 | 47.9571 | -0.04924602 | 0
InSb | In | Sb | s2 | 59.10176 | 0.08553878 | 0
InBi | In | Bi | s2 | 63.78414 | 0.1301255675 | 0
TlN | Tl | N | s2 | 31.21515 | -2.912475495 | 0
TlP | Tl | P | s2 | 48.17316 | 0.912463 | 0
TlAs | Tl | As | s2 | 53.01768 | 0.527983065 | 0
TlSb | Tl | Sb | s2 | 63.30435 | 0.4274807 | 0
TlBi | Tl | Bi | s2 | 67.286 | 0.3585923875 | 0
CSi | C | Si | s2 | 16.86821 | 1.057641755 | 0
CGe | C | Ge | s2 | 20.93789 | 2.5983987 | 0
CSn | C | Sn | s2 | 27.19339 | 2.569298 | 0
SiGe | Si | Ge | s2 | 36.81968 | 0.803327125 | 0
SiSn | Si | Sn | s2 | 45.91339 | 0.7779042 | 0
GeSn | Ge | Sn | s2 | 49.60848 | 0.3524477 | 0
AlTi | Al | Ti | s2 | 36.90769 | 0.570206735 | 0
CuMg | Cu | Mg | s2 | 37.15006 | 0.9168832475 | 0
NiMo | Ni | Mo | s2 | 29.38016 | 1.892089 | 0
AlSc | Al | Sc | s2 | 45.2041 | 0.32207198 | 0
CdPb | Cd | Pb | s2 | 60.67767 | 0.2788422475 | 0
PdPt | Pd | Pt | s2 | 36.00396 | 1.066488 | 0
AgAu | Ag | Au | s2 | 41.75392 | 0.447380885 | 0
SnSb | Sn | Sb | s2 | 58.83766 | -0.02061078 | 0
PtFe | Pt | Fe | s2 | 31.78462 | 0.96881119 | 0
CuAg | Cu | Ag | s2 | 34.57965 | 1.218406 | 0
PbSb | Pb | Sb | s2 | 64.31939 | 0.1697252 | 0
SnCd | Sn | Cd | s2 | 55.5834 | 0.2450594 | 0
NaK | Na | K | s2 | 54.05467 | -3.796658 | 4.1034
LiF | Li | F | s3 | 20.6592 | -5.950032005 | 7.6701
LiCl | Li | Cl | s3 | 42.03401 | -3.68692802 | 5.9705
LiBr | Li | Br | s3 | 51.32859 | -3.153622 | 4.9436
LiI | Li | I | s3 | 67.099 | -2.4780454 | 4.3842
NaF | Na | F | s3 | 71.97379 | -2.937438945 | 4.1962
NaCl | Na | Cl | s3 | 71.97379 | -2.892543195 | 4.1962
NaBr | Na | Br | s3 | 71.97379 | -3.095004 | 4.1962
NaI | Na | I | s3 | 71.97379 | -3.211036555 | 4.1962
KF | K | F | s3 | 88.93171 | -3.791374085 | 4.7163
KCl | K | Cl | s3 | 88.93171 | -3.746478335 | 4.7163
KBr | K | Br | s3 | 88.93171 | -3.94894 | 4.7163
KI | K | I | s3 | 88.93171 | -4.064971695 | 4.7163
RbF | Rb | F | s3 | 102.5294 | -3.773272075 | 4.4756
RbCl | Rb | Cl | s3 | 102.5294 | -3.728376325 | 4.4756
RbBr | Rb | Br | s3 | 102.5294 | -3.930838 | 4.4756
RbI | Rb | I | s3 | 102.5294 | -4.046869685 | 4.4756
CsF | Cs | F | s3 | 70.95498 | -5.186216465 | 4.5964
CsCl | Cs | Cl | s3 | 119.2579 | -3.780976375 | 4.3435
CsBr | Cs | Br | s3 | 137.3003 | -3.443931 | 3.9947
CsI | Cs | I | s3 | 166.6944 | -2.956297345 | 3.7432
FCu | F | Cu | s3 | 29.23704 | -1.261679535 | 0
FAg | F | Ag | s3 | 40.67726 | -1.813732 | 0.2082
FAu | F | Au | s3 | 41.64757 | -0.1719342825 | 0
ClCu | Cl | Cu | s3 | 40.19389 | -0.406259255 | 0.5397
ClAg | Cl | Ag | s3 | 55.48302 | -0.9007544375 | 1.3037
ClAu | Cl | Au | s3 | 54.53058 | 0.3025081525 | 0
BrCu | Br | Cu | s3 | 46.95941 | -0.1421608325 | 0.4638
BrAg | Br | Ag | s3 | 62.41946 | -0.725886095 | 1.1359
BrAu | Br | Au | s3 | 61.13202 | 0.26382855 | 0
ICu | I | Cu | s3 | 56.59165 | 0.06320062 | 1.1445
IAg | I | Ag | s3 | 72.53353 | -0.5510112675 | 1.3693
IAu | I | Au | s3 | 69.28684 | 0.1117780075 | 0
BeO | Be | O | s3 | 14.09199 | -5.547822395 | 7.3961
BeS | Be | S | s3 | 29.06497 | -2.09795032 | 4.106
BeSe | Be | Se | s3 | 34.85109 | -1.562163 | 3.3884
BeTe | Be | Te | s3 | 45.67492 | -0.6885327 | 2.3052
MgO | Mg | O | s3 | 24.38381 | -5.334825285 | 3.4228
MgS | Mg | S | s3 | 46.16631 | -2.84265239 | 3.4379
MgSe | Mg | Se | s3 | 53.82326 | -2.503656 | 2.5906
MgTe | Mg | Te | s3 | 68.90024 | -1.741369 | 2.3677
CaO | Ca | O | s3 | 33.47774 | -5.82541877 | 3.1154
CaS | Ca | S | s3 | 56.70647 | -4.073315625 | 2.9128
CaSe | Ca | Se | s3 | 64.67652 | -3.815392 | 2.5446
CaTe | Ca | Te | s3 | 80.31371 | -3.064762 | 2.074
SrO | Sr | O | s3 | 41.54592 | -5.388733 | 2.5971
SrS | Sr | S | s3 | 67.41065 | -4.058725 | 2.7988
SrSe | Sr | Se | s3 | 76.40582 | -3.883556655 | 2.3371
SrTe | Sr | Te | s3 | 93.61265 | -3.235549 | 2.2618
BaO | Ba | O | s3 | 54.00106 | -4.933942335 | 2.1777
BaS | Ba | S | s3 | 81.03564 | -3.961928665 | 2.6087
BaSe | Ba | Se | s3 | 90.44863 | -3.875559 | 2.3934
BaTe | Ba | Te | s3 | 109.2413 | -3.343255 | 2.0027
SnO | Sn | O | s3 | 40.67059 | -1.829718 | 1.4425
SnS | Sn | S | s3 | 61.91788 | -0.6371978 | 1.458
SnSe | Sn | Se | s3 | 69.05229 | -0.6911861 | 1.3064
SnTe | Sn | Te | s3 | 83.14586 | -0.3498391 | 0.872
PbO | Pb | O | s3 | 44.00174 | -2.02831289 | 2.0161
PbS | Pb | S | s3 | 66.13972 | -0.94802468 | 1.921
PbSe | Pb | Se | s3 | 73.6091 | -0.9901366175 | 1.6901
PbTe | Pb | Te | s3 | 97.34983 | -0.5180082 | 1.4577
OZn | O | Zn | s3 | 24.79095 | -2.73266336 | 0.708
OCd | O | Cd | s3 | 34.13827 | -2.077801315 | 0
OHg | O | Hg | s3 | 37.39268 | -0.3547711375 | 0
SZn | S | Zn | s3 | 40.45925 | -1.444256935 | 2.0838
SCd | S | Cd | s3 | 52.34608 | -1.301395595 | 1.095
SHg | S | Hg | s3 | 54.10433 | -0.2307472875 | 0
SeZn | Se | Zn | s3 | 47.41994 | -1.238798 | 1.1807
SeCd | Se | Cd | s3 | 59.94668 | -1.268583 | 0.5225
SeHg | Se | Hg | s3 | 61.78866 | -0.377445495 | 0
TeZn | Te | Zn | s3 | 59.16864 | -0.7505972 | 1.1039
TeCd | Te | Cd | s3 | 72.42203 | -0.9326941 | 0.622
TeHg | Te | Hg | s3 | 73.77089 | -0.2925555 | 0
BN | B | N | s3 | 11.94538 | -7.60676867 | 6.007
BP | B | P | s3 | 23.51597 | -0.7772446 | 1.3251
BAs | B | As | s3 | 27.9195 | 0.01382307 | 1.2551
BSb | B | Sb | s3 | 36.70596 | 0.7818733 | 0.9156
BBi | B | Bi | s3 | 42.41026 | 1.696713195 | 0
AlN | Al | N | s3 | 21.30617 | -8.033419 | 4.0308
AlP | Al | P | s3 | 41.71621 | -1.203931 | 2.0693
AlAs | Al | As | s3 | 47.09893 | -0.9353244375 | 1.6388
AlSb | Al | Sb | s3 | 60.7655 | -0.2876805 | 0.8767
AlBi | Al | Bi | s3 | 67.24661 | 0.2152806275 | 0
GaN | Ga | N | s3 | 24.13388 | -6.149566 | 1.617
GaP | Ga | P | s3 | 42.40295 | -0.7562127 | 1.2348
GaAs | Ga | As | s3 | 47.92628 | -0.6514318 | 0.1707
GaSb | Ga | Sb | s3 | 60.61106 | -0.2721463 | 0
GaBi | Ga | Bi | s3 | 67.40053 | 0.07412559125 | 0
InN | In | N | s3 | 33.13263 | -4.983159 | 0
InP | In | P | s3 | 53.99218 | -0.3714192 | 0.4454
InAs | In | As | s3 | 59.94668 | -0.4423817775 | 0
InSb | In | Sb | s3 | 73.46754 | -0.2071307 | 0
InBi | In | Bi | s3 | 80.54802 | 0.0430232725 | 0
TlN | Tl | N | s3 | 38.73673 | -3.16661161 | 0
TlP | Tl | P | s3 | 60.41853 | 0.6517574 | 0
TlAs | Tl | As | s3 | 66.57093 | 0.371375075 | 0
TlSb | Tl | Sb | s3 | 80.01837 | 0.373977 | 0
TlBi | Tl | Bi | s3 | 86.52063 | 0.45008367 | 0
CSi | C | Si | s3 | 21.0507 | -0.4029704 | 2.9341
CGe | C | Ge | s3 | 24.80208 | 0.9718081925 | 2.4003
CSn | C | Sn | s3 | 32.98494 | 1.63549 | 0.7919
SiGe | Si | Ge | s3 | 44.24258 | 0.1372061625 | 0.3023
SiSn | Si | Sn | s3 | 56.16697 | 0.3771344 | 0.0445
GeSn | Ge | Sn | s3 | 60.52806 | 0.1112473 | 0
LiAl | Li | Al | s3 | 46.70797 | 1.14414 | 0
NiCo | Ni | Co | s3 | 28.98205 | 2.67951492 | 0
AlSc | Al | Sc | s3 | 59.2864 | 1.23371 | 0
CuNi | Cu | Ni | s3 | 32.24298 | 2.58327771 | 0
FeNi | Fe | Ni | s3 | 28.85043 | 3.02734771 | 0
NiTi | Ni | Ti | s3 | 35.68891 | 1.099202595 | 0
AlTi | Al | Ti | s3 | 47.70441 | 1.674497 | 0
AlNi | Al | Ni | s3 | 38.28015 | 1.257762 | 0
CuMg | Cu | Mg | s3 | 51.29919 | 1.7411093 | 0
NiMg | Ni | Mg | s3 | 40.91256 | 1.56489479 | 0
BeAl | Be | Al | s3 | 34.55033 | 1.413411 | 0
PbSn | Pb | Sn | s3 | 80.76776 | 0.4139839 | 0
SnCd | Sn | Cd | s3 | 66.42505 | 0.4044209 | 0
CdPb | Cd | Pb | s3 | 71.89213 | 0.46631582 | 0
CrNi | Cr | Ni | s3 | 30.11103 | 2.707409915 | 0
FeCr | Fe | Cr | s3 | 28.23002 | 2.33840878 | 0
NiMo | Ni | Mo | s3 | 35.25949 | 2.525152345 | 0
CoMo | Co | Mo | s3 | 34.00333 | 1.944875865 | 0
CrW | Cr | W | s3 | 36.49562 | 3.0775571 | 0
CrMo | Cr | Mo | s3 | 38.95404 | 4.165206995 | 0
SnDy | Sn | Dy | s3 | 76.33689 | -0.2870697 | 0
ScDy | Sc | Dy | s3 | 78.03854 | 2.652189 | 0
CaAl | Ca | Al | s3 | 88.04672 | 1.691879 | 0
BiHf | Bi | Hf | s3 | 74.21183 | 1.468419525 | 0
EuGd | Eu | Gd | s3 | 91.83568 | 2.488878615 | 0
ScHf | Sc | Hf | s3 | 64.06598 | 3.393060245 | 0
SiMo | Si | Mo | s3 | 37.59904 | 0.58564595 | 0.0824
SnY | Sn | Y | s3 | 76.44793 | -0.3699458 | 0
NiEr | Ni | Er | s3 | 49.79358 | 0.4480349925 | 0
SFe | S | Fe | s3 | 30.23925 | -0.402138605 | 0
GdLu | Gd | Lu | s3 | 87.08764 | 2.51797 | 0
HgPr | Hg | Pr | s3 | 84.98748 | 0.552575335 | 0
ZnGd | Zn | Gd | s3 | 68.51865 | 1.360759 | 0
InLu | In | Lu | s3 | 81.86914 | 1.486604 | 0
GaI | Ga | I | s3 | 103.0978 | -0.5453694 | 2.6346
BaRh | Ba | Rh | s3 | 70.00956 | 1.367138 | 0
ZnNd | Zn | Nd | s3 | 73.07755 | 1.294929 | 0
NaW | Na | W | s3 | 71.97379 | 10.29526 | 4.1962
BrIr | Br | Ir | s3 | 35.94112 | 2.087241235 | 0
InPb | In | Pb | s3 | 75.7126 | 0.5032001325 | 0
GdYb | Gd | Yb | s3 | 70.33983 | 0.46068597 | 0
MgAg | Mg | Ag | s3 | 59.94668 | 0.8531321925 | 0
AsFe | As | Fe | s3 | 28.80679 | 0.48346172 | 0
PbLu | Pb | Lu | s3 | 74.93093 | 0.20899187 | 0
AlTm | Al | Tm | s3 | 74.98323 | 1.95536133 | 0
TbLu | Tb | Lu | s3 | 86.55805 | 2.529771 | 0
SiV | Si | V | s3 | 36.0253 | 0.59040318 | 0
NbOs | Nb | Os | s3 | 43.26497 | 1.62714117 | 0
IrCe | Ir | Ce | s3 | 67.04432 | 0.45613436 | 1.2615
ZrPr | Zr | Pr | s3 | 80.05887 | 3.174667 | 0
HoEr | Ho | Er | s3 | 87.43351 | 2.5240522 | 0
WSm | W | Sm | s3 | 62.82528 | 4.85068531 | 0
AuEr | Au | Er | s3 | 66.67298 | -0.595900475 | 0
BeSb | Be | Sb | s3 | 43.39868 | 0.5796752 | 0
SnTc | Sn | Tc | s3 | 48.55424 | 1.87875 | 0
BaLu | Ba | Lu | s3 | 118.8782 | 2.47846521 | 0
BrRh | Br | Rh | s3 | 45.9318 | 0.994957555 | 0
PBr | P | Br | s3 | 75.13834 | 1.959079 | 0
PtPr | Pt | Pr | s3 | 64.40129 | -1.417809185 | 0
CaSi | Ca | Si | s3 | 78.03862 | 1.50700768 | 0
ZrPt | Zr | Pt | s3 | 54.26406 | -0.5346797825 | 0
NaAl | Na | Al | s3 | 71.97379 | -0.9796028425 | 4.1962
MgIn | Mg | In | s3 | 66.84513 | 0.5858327525 | 0
ClI | Cl | I | s3 | 93.68581 | 0.028576655 | 0.8475
PrEu | Pr | Eu | s3 | 96.27581 | 2.411416415 | 0
CsIr | Cs | Ir | s3 | 69.43824 | 4.887687 | 0
AlRe | Al | Re | s3 | 39.35489 | 2.336775 | 0
INi | I | Ni | s3 | 49.22724 | 0.567746545 | 0
KIn | K | In | s3 | 88.93171 | -3.037631 | 4.7163
PmLu | Pm | Lu | s3 | 87.47905 | 2.45476348 | 0
InPt | In | Pt | s3 | 56.19575 | 0.1136683 | 0
KRh | K | Rh | s3 | 88.93171 | 0.7974488425 | 4.7163
BC | B | C | s3 | 13.4709 | 0.958250495 | 0
TiNb | Ti | Nb | s3 | 46.94197 | 3.25781702 | 0
BiRe | Bi | Re | s3 | 59.91134 | 4.060095405 | 0
YTa | Y | Ta | s3 | 66.38321 | 4.34265681 | 0
CuTc | Cu | Tc | s3 | 35.51376 | 3.62845662 | 0
VIr | V | Ir | s3 | 37.56021 | 0.8738788725 | 0
AgEr | Ag | Er | s3 | 68.49884 | 0.87895865 | 0
InS | In | S | s3 | 55.98126 | -0.7032817375 | 0
CPd | C | Pd | s3 | 26.2242 | 2.46192463 | 0
InC | In | C | s3 | 35.9461 | 2.985498 | 0
BeNd | Be | Nd | s3 | 63.64409 | 2.372686 | 0
PSc | P | Sc | s3 | 46.2885 | -2.462376 | 0
GeHf | Ge | Hf | s3 | 49.78806 | -0.4367561575 | 0
RhTm | Rh | Tm | s3 | 51.22423 | -0.55320238 | 0.3314
ClRu | Cl | Ru | s3 | 31.61483 | 1.18819476 | 0
SrY | Sr | Y | s3 | 115.412 | 2.592539 | 0
BeSn | Be | Sn | s3 | 43.44986 | 1.115028 | 0
TlSi | Tl | Si | s3 | 61.20262 | 1.586588055 | 0
PbPt | Pb | Pt | s3 | 59.05813 | 0.2999994975 | 0
HgTb | Hg | Tb | s3 | 77.18927 | 0.609950235 | 0
LiF | Li | F | s4 | 20.78189 | -5.9296316 | 7.6374
LiCl | Li | Cl | s4 | 42.13799 | -3.678707325 | 5.9414
LiBr | Li | Br | s4 | 51.23853 | -3.14814568 | 4.9293
LiI | Li | I | s4 | 66.61142 | -2.47570128 | 4.3811
NaF | Na | F | s4 | 71.68606 | -2.927166 | 4.1864
NaCl | Na | Cl | s4 | 71.68606 | -2.88227 | 4.1864
NaBr | Na | Br | s4 | 71.68606 | -3.084731655 | 4.1864
NaI | Na | I | s4 | 71.68606 | -3.200764 | 4.1864
KF | K | F | s4 | 88.97417 | -3.777966 | 4.7112
KCl | K | Cl | s4 | 88.97417 | -3.733071 | 4.7112
KBr | K | Br | s4 | 88.97417 | -3.935531965 | 4.7112
KI | K | I | s4 | 88.97417 | -4.051564 | 4.7112
RbF | Rb | F | s4 | 102.6494 | -3.760515 | 4.444
RbCl | Rb | Cl | s4 | 102.6494 | -3.715619 | 4.444
RbBr | Rb | Br | s4 | 102.6494 | -3.918080755 | 4.444
RbI | Rb | I | s4 | 102.6494 | -4.034113 | 4.444
CsF | Cs | F | s4 | 70.59587 | -5.176532 | 4.6721
CsCl | Cs | Cl | s4 | 119.1059 | -3.769651 | 4.3286
CsBr | Cs | Br | s4 | 138.9713 | -3.432876 | 3.9492
CsI | Cs | I | s4 | 165.1023 | -2.945539665 | 3.7273
FCu | F | Cu | s4 | 29.09864 | -1.284083 | 0
FAg | F | Ag | s4 | 40.54504 | -1.811695 | 0.2224
FAu | F | Au | s4 | 41.46963 | -0.17846451 | 0
ClCu | Cl | Cu | s4 | 40.29603 | -0.410911325 | 0.5133
ClAg | Cl | Ag | s4 | 55.27294 | -0.8981901075 | 1.2859
ClAu | Cl | Au | s4 | 54.59098 | 0.3047706425 | 0
BrCu | Br | Cu | s4 | 46.8663 | -0.1486598825 | 0.4407
BrAg | Br | Ag | s4 | 62.34988 | -0.725363395 | 1.1182
BrAu | Br | Au | s4 | 61.1171 | 0.26201395 | 0
ICu | I | Cu | s4 | 56.05454 | 0.0529813075 | 1.1267
IAg | I | Ag | s4 | 72.43187 | -0.5549449625 | 1.3442
IAu | I | Au | s4 | 69.22044 | 0.1015404575 | 0
BeO | Be | O | s4 | 14.07493 | -5.534968 | 6.8429
BeS | Be | S | s4 | 28.95016 | -2.115795 | 3.1442
BeSe | Be | Se | s4 | 34.63441 | -1.582606015 | 2.6589
BeTe | Be | Te | s4 | 45.63473 | -0.7108553 | 2.0255
MgO | Mg | O | s4 | 24.46284 | -5.26897674 | 3.4837
MgS | Mg | S | s4 | 46.19582 | -2.82743488 | 3.3694
MgSe | Mg | Se | s4 | 53.8347 | -2.495844 | 2.5382
MgTe | Mg | Te | s4 | 68.88003 | -1.742963 | 2.3225
CaO | Ca | O | s4 | 36.18422 | -5.595226235 | 3.2554
CaS | Ca | S | s4 | 62.73582 | -3.778569 | 3.6292
CaSe | Ca | Se | s4 | 71.57926 | -3.533090355 | 3.1571
CaTe | Ca | Te | s4 | 90.13615 | -2.808764 | 3.0553
SrO | Sr | O | s4 | 44.58193 | -5.20026559 | 2.4633
SrS | Sr | S | s4 | 74.21348 | -3.755542 | 3.032
SrSe | Sr | Se | s4 | 84.52681 | -3.579873 | 2.6938
SrTe | Sr | Te | s4 | 105.2059 | -2.938451 | 2.727
BaO | Ba | O | s4 | 54.19385 | -4.879419765 | 2.262
BaS | Ba | S | s4 | 88.55923 | -3.701377 | 2.7363
BaSe | Ba | Se | s4 | 100.0253 | -3.59821347 | 2.4874
BaTe | Ba | Te | s4 | 121.4468 | -3.044232 | 2.5581
SnO | Sn | O | s4 | 40.5105 | -1.73812 | 0
SnS | Sn | S | s4 | 69.14674 | -0.3487443 | 0.1541
SnSe | Sn | Se | s4 | 77.42683 | -0.4161456 | 0.0326
SnTe | Sn | Te | s4 | 94.23898 | -0.08266153 | 0.0906
PbO | Pb | O | s4 | 45.00916 | -1.931863 | 0.4703
PbS | Pb | S | s4 | 73.06368 | -0.72617679 | 0.8276
PbSe | Pb | Se | s4 | 81.5389 | -0.7779677 | 0.6508
PbTe | Pb | Te | s4 | 99.0088 | -0.4374529 | 0.6366
OZn | O | Zn | s4 | 24.84537 | -2.72174 | 0.6132
OCd | O | Cd | s4 | 34.05935 | -2.061192475 | 0
OHg | O | Hg | s4 | 37.31083 | -0.365725975 | 0
SZn | S | Zn | s4 | 40.64268 | -1.455417965 | 1.985
SCd | S | Cd | s4 | 52.30855 | -1.302986 | 1.0319
SHg | S | Hg | s4 | 54.00362 | -0.2430543275 | 0
SeZn | Se | Zn | s4 | 47.31069 | -1.256924 | 1.136
SeCd | Se | Cd | s4 | 59.95277 | -1.276717 | 0.4765
SeHg | Se | Hg | s4 | 61.95343 | -0.3967632725 | 0
TeZn | Te | Zn | s4 | 58.97183 | -0.775201 | 1.0748
TeCd | Te | Cd | s4 | 72.30875 | -0.9488465 | 0.5885
TeHg | Te | Hg | s4 | 73.55367 | -0.3223331 | 0
BN | B | N | s4 | 11.91635 | -7.650343 | 4.4483
BP | B | P | s4 | 23.54866 | -0.8298437 | 1.2469
BAs | B | As | s4 | 27.97793 | -0.0364913025 | 1.2074
BSb | B | Sb | s4 | 36.90086 | 0.7423987 | 0.7604
BBi | B | Bi | s4 | 42.59468 | 1.635465955 | 0.0691
AlN | Al | N | s4 | 21.37012 | -7.993839145 | 3.3052
AlP | Al | P | s4 | 41.67753 | -1.225901 | 1.6264
AlAs | Al | As | s4 | 47.0738 | -0.965297235 | 1.4979
AlSb | Al | Sb | s4 | 60.72483 | -0.3245831 | 1.2107
AlBi | Al | Bi | s4 | 67.08582 | 0.16528161 | 0
GaN | Ga | N | s4 | 24.15538 | -6.143623 | 1.4552
GaP | Ga | P | s4 | 42.38691 | -0.796879 | 1.5116
GaAs | Ga | As | s4 | 47.75262 | -0.7049725 | 0.1643
GaSb | Ga | Sb | s4 | 59.95277 | -0.3309728 | 0
GaBi | Ga | Bi | s4 | 67.18055 | 0.007421949 | 0
InN | In | N | s4 | 33.20435 | -4.968505 | 0
InP | In | P | s4 | 53.98357 | -0.3983059 | 0.381
InAs | In | As | s4 | 59.95277 | -0.4795525625 | 0
InSb | In | Sb | s4 | 73.32414 | -0.2518048 | 0
InBi | In | Bi | s4 | 79.89665 | -0.009981287 | 0
TlN | Tl | N | s4 | 38.73734 | -3.173302 | 0
TlP | Tl | P | s4 | 59.95277 | 0.6093588 | 0
TlAs | Tl | As | s4 | 66.32518 | 0.3204644025 | 0
TlSb | Tl | Sb | s4 | 80.00089 | 0.3193312 | 0
TlBi | Tl | Bi | s4 | 86.44377 | 0.3788842825 | 0
CSi | C | Si | s4 | 21.01341 | -0.4270680525 | 1.373
CGe | C | Ge | s4 | 24.8734 | 0.940691415 | 1.6388
CSn | C | Sn | s4 | 33.14409 | 1.619252 | 0.587
SiGe | Si | Ge | s4 | 44.20906 | 0.0701145825 | 0.6093
SiSn | Si | Sn | s4 | 56.24398 | 0.3173871 | 0.3585
GeSn | Ge | Sn | s4 | 60.40462 | 0.04521221375 | 0
SnAl | Sn | Al | s4 | 62.5398 | 0.6457558 | 0
CuAu | Cu | Au | s4 | 47.14682 | 1.724745355 | 0
CuAg | Cu | Ag | s4 | 47.71775 | 2.237474045 | 0
AgAu | Ag | Au | s4 | 60.42849 | 1.285913395 | 0
SnZn | Sn | Zn | s4 | 59.09921 | 0.8944579 | 0
AlZn | Al | Zn | s4 | 50.60377 | 1.428981 | 0
AlGa | Al | Ga | s4 | 52.697 | 0.9958681 | 0
BiSn | Bi | Sn | s4 | 88.8577 | 0.4199585 | 0
NiPd | Ni | Pd | s4 | 40.11679 | 2.62175996 | 0
NiPt | Ni | Pt | s4 | 39.87395 | 2.311390275 | 0
PdPt | Pd | Pt | s4 | 48.26489 | 2.291258215 | 0
PdFe | Pd | Fe | s4 | 37.15505 | 3.043488 | 0
PtFe | Pt | Fe | s4 | 37.59835 | 2.016378 | 0
SnSb | Sn | Sb | s4 | 82.30177 | 0.369204 | 0
CeCo | Ce | Co | s4 | 57.69699 | 1.762339545 | 0.1682
GaCo | Ga | Co | s4 | 37.24755 | 1.535273 | 0
CeZr | Ce | Zr | s4 | 72.24283 | 4.061237 | 0
NaK | Na | K | s4 | 71.68606 | -3.67568 | 4.1864
KLi | K | Li | s4 | 137.8105 | 1.022431 | 0
AlV | Al | V | s4 | 48.18383 | 3.772025 | 0
VCr | V | Cr | s4 | 35.15095 | 4.630391 | 0
PbSb | Pb | Sb | s4 | 89.05805 | 0.4371696 | 0
RbPb | Rb | Pb | s4 | 102.6494 | -1.979805 | 4.444
LiDy | Li | Dy | s4 | 71.62442 | 2.53875146 | 0
IIr | I | Ir | s4 | 53.39701 | 1.94594597 | 0
PbMo | Pb | Mo | s4 | 62.35131 | 4.2263602 | 0
BiLu | Bi | Lu | s4 | 85.11324 | -0.5249996575 | 1.4986
GeTe | Ge | Te | s4 | 77.31136 | 0.2923138 | 0
BaSm | Ba | Sm | s4 | 85.80299 | 3.09598899 | 0
TeFe | Te | Fe | s4 | 45.39345 | 0.9058008 | 0
ONb | O | Nb | s4 | 27.72244 | -2.607808 | 0
TeCu | Te | Cu | s4 | 51.31305 | 0.3110621 | 0
PrGd | Pr | Gd | s4 | 81.29409 | 3.364477665 | 0
CrNi | Cr | Ni | s4 | 32.17794 | 3.355153 | 0
NiW | Ni | W | s4 | 38.05105 | 3.666276 | 0
COs | C | Os | s4 | 24.43402 | 1.364740765 | 0.1512
NEr | N | Er | s4 | 35.50448 | -8.30730369 | 1.88
NaSm | Na | Sm | s4 | 71.68606 | -0.0815287425 | 4.1864
KOs | K | Os | s4 | 88.97417 | 6.809339 | 4.7112
EuTm | Eu | Tm | s4 | 82.69257 | 3.72609269 | 0
CsNb | Cs | Nb | s4 | 62.99316 | 6.37333 | 0
BiTb | Bi | Tb | s4 | 90.12017 | -0.7168882025 | 1.3347
PbPd | Pb | Pd | s4 | 59.95277 | 0.3429616875 | 0
RbPr | Rb | Pr | s4 | 102.6494 | -0.825481915 | 4.444
BiCl | Bi | Cl | s4 | 81.33483 | 0.6676605725 | 0
NS | N | S | s4 | 28.81559 | -1.235903 | 0
TiLa | Ti | La | s4 | 59.03879 | 3.624481 | 0
MnMo | Mn | Mo | s4 | 37.79083 | 3.579386455 | 0
NY | N | Y | s4 | 36.72962 | -8.191583345 | 2.0481
SeY | Se | Y | s4 | 65.42468 | -2.740517 | 0
CdYb | Cd | Yb | s4 | 88.0521 | 0.4976561875 | 0
LiTa | Li | Ta | s4 | 40.0165 | 5.597285 | 0
CAs | C | As | s4 | 28.38531 | 2.919235 | 0
GeSb | Ge | Sb | s4 | 67.13651 | 0.560056 | 0
SW | S | W | s4 | 37.91334 | 0.91835755 | 0
NiMo | Ni | Mo | s4 | 37.69882 | 3.250444 | 0
TiTb | Ti | Tb | s4 | 61.81167 | 4.450243 | 0
NbLa | Nb | La | s4 | 57.83991 | 4.240533 | 0
BaSi | Ba | Si | s4 | 102.5738 | 1.4367963 | 0
TeEu | Te | Eu | s4 | 84.53514 | -1.784408 | 0
LiNa | Li | Na | s4 | 82.15228 | 0.95064427 | 0
KBa | K | Ba | s4 | 88.97417 | -3.667636 | 4.7112
LaHo | La | Ho | s4 | 92.39591 | 3.228361 | 0
KEu | K | Eu | s4 | 88.97417 | -0.962830645 | 4.7112
PbTb | Pb | Tb | s4 | 88.68531 | 0.8482234025 | 0
KTc | K | Tc | s4 | 88.97417 | 4.794496 | 4.7112
CFe | C | Fe | s4 | 18.99015 | 1.015958 | 0.4724
GeZr | Ge | Zr | s4 | 58.0585 | 0.4792662425 | 0.1083
ZnPm | Zn | Pm | s4 | 72.08331 | 1.329685315 | 0
CoNi | Co | Ni | s4 | 31.0552 | 3.165328915 | 0
LiPd | Li | Pd | s4 | 39.41047 | 1.013084395 | 0
MnAg | Mn | Ag | s4 | 53.41145 | 2.559479 | 0
SbPd | Sb | Pd | s4 | 54.13896 | -0.08680456 | 0
VRh | V | Rh | s4 | 39.88009 | 1.491485 | 0
TiRh | Ti | Rh | s4 | 43.87139 | 0.7475918275 | 0
LiNd | Li | Nd | s4 | 75.56086 | 2.34013927 | 0
SYb | S | Yb | s4 | 61.53173 | -3.876509 | 3.2219
CrAg | Cr | Ag | s4 | 43.80215 | 4.66234081 | 0
PEu | P | Eu | s4 | 65.08339 | -2.12175 | 1.4857
CsCo | Cs | Co | s4 | 52.86466 | 4.592161495 | 0
TeAu | Te | Au | s4 | 61.57567 | -0.03038447 | 0
CuZn | Cu | Zn | s4 | 43.05729 | 1.830078995 | 0
TaIr | Ta | Ir | s4 | 48.21163 | 0.939482855 | 0
NMo | N | Mo | s4 | 25.09187 | -5.42595889 | 0
GeDy | Ge | Dy | s4 | 69.37837 | 0.232183255 | 0
FIr | F | Ir | s4 | 32.91895 | 2.665832 | 0
CdTa | Cd | Ta | s4 | 58.81308 | 4.692918 | 0
BiHg | Bi | Hg | s4 | 77.00682 | 0.5328812875 | 0
KSc | K | Sc | s4 | 88.97417 | 0.7608513125 | 4.7112
NbDy | Nb | Dy | s4 | 62.77169 | 5.24701274 | 0
MnPt | Mn | Pt | s4 | 37.69154 | 1.881019 | 0
SnPm | Sn | Pm | s4 | 90.42034 | 0.4568249 | 0
BaV | Ba | V | s4 | 67.98742 | 5.351131 | 0
TeHf | Te | Hf | s4 | 67.16332 | 0.4429765 | 0
TcAu | Tc | Au | s4 | 47.53387 | 3.508858475 | 0
IrSm | Ir | Sm | s4 | 62.46608 | 0.465538265 | 0.9444
MnEu | Mn | Eu | s5 | 39.4399 | 1.363579 | 0
OsDy | Os | Dy | s5 | 39.34148 | 0.06051571 | 0
FHo | F | Ho | s5 | 35.60084 | -2.876023 | 0
GaTb | Ga | Tb | s5 | 46.13218 | -1.164595 | 0
TeHg | Te | Hg | s5 | 55.42765 | 0.5072079 | 0
CaCr | Ca | Cr | s5 | 37.24175 | 2.80296672 | 0
TiCu | Ti | Cu | s5 | 28.87921 | 0.35772864 | 0
SiGd | Si | Gd | s5 | 44.05847 | -0.9572007225 | 0
RhAg | Rh | Ag | s5 | 31.42611 | 0.719561795 | 0
CuTb | Cu | Tb | s5 | 42.36321 | -0.1009471075 | 0
SbTc | Sb | Tc | s5 | 34.64073 | 0.3281308 | 0
TlTc | Tl | Tc | s5 | 36.50144 | 1.91922881 | 0
RuDy | Ru | Dy | s5 | 39.00374 | -0.5573939775 | 0
LaHf | La | Hf | s5 | 56.22274 | 0.59041143 | 0
PbV | Pb | V | s5 | 38.53463 | 1.55065973 | 0
AlLa | Al | La | s5 | 54.85249 | -0.7017262825 | 0
NaSb | Na | Sb | s5 | 51.58549 | -0.3802005 | 2.9022
CuW | Cu | W | s5 | 28.03752 | 1.11257102 | 0
SiNd | Si | Nd | s5 | 47.53732 | -0.8600918525 | 0
ClW | Cl | W | s5 | 32.07032 | 3.08972517 | 0
ScOs | Sc | Os | s5 | 33.30509 | -0.45131319 | 0
AsTi | As | Ti | s5 | 32.44339 | -1.075472675 | 0
InSc | In | Sc | s5 | 45.64309 | -0.7564673075 | 0
TcRh | Tc | Rh | s5 | 28.12966 | -0.1704970325 | 0
YOs | Y | Os | s5 | 39.50529 | 0.118883625 | 0
KTe | K | Te | s5 | 56.12809 | -2.445199 | 4.8131
BiNb | Bi | Nb | s5 | 43.42902 | 0.685966355 | 0
CsV | Cs | V | s5 | 62.31236 | 4.497221535 | 0
AlFe | Al | Fe | s5 | 23.46052 | -0.5135281775 | 0
NFe | N | Fe | s5 | 15.12079 | -3.638245715 | 0
SbBi | Sb | Bi | s5 | 59.04016 | 0.360204 | 0
TlSb | Tl | Sb | s5 | 60.68519 | 0.09895125 | 0
AsMo | As | Mo | s5 | 30.46728 | -0.05681797 | 0
MgYb | Mg | Yb | s5 | 61.37775 | -0.0721135875 | 0
CoIr | Co | Ir | s5 | 24.81001 | 0.04403603 | 0
PLu | P | Lu | s5 | 39.18303 | -2.008407 | 0
SrAs | Sr | As | s5 | 55.2683 | -1.717213 | 0
KP | K | P | s5 | 56.12809 | -0.1825063 | 4.8131
NaAu | Na | Au | s5 | 51.58556 | -1.302172 | 2.9022
RuW | Ru | W | s5 | 29.83385 | 0.1136634 | 0
InHo | In | Ho | s5 | 52.75463 | -0.9144831 | 0
NaK | Na | K | s5 | 51.58549 | -3.478969695 | 2.9022
GePm | Ge | Pm | s5 | 48.88651 | -1.283316 | 0
BiTm | Bi | Tm | s5 | 57.46422 | -1.047844 | 0
BS | B | S | s5 | 21.55896 | 3.53747175 | 0
CRe | C | Re | s5 | 19.482 | 2.09317333 | 0
IPr | I | Pr | s5 | 60.48914 | -1.69426 | 0
AlSm | Al | Sm | s5 | 49.71035 | -0.7470925125 | 0
SeAu | Se | Au | s5 | 39.88683 | 0.754895655 | 0
VCe | V | Ce | s5 | 46.75823 | 1.726429 | 0
WYb | W | Yb | s5 | 37.93456 | 1.623869 | 0
BeHg | Be | Hg | s5 | 31.14272 | 1.203953 | 0
LiCl | Li | Cl | s5 | 35.45962 | -3.06917231 | 4.36
BeTi | Be | Ti | s5 | 25.18501 | -0.21408866 | 0
AsNi | As | Ni | s5 | 27.85728 | 0.306760725 | 0
KAu | K | Au | s5 | 55.74189 | -2.391709 | 4.8553
SbCr | Sb | Cr | s5 | 32.9096 | 1.095472 | 0
DyTm | Dy | Tm | s5 | 61.1223 | 0.00697647 | 0
PtDy | Pt | Dy | s5 | 41.91391 | -2.28975984 | 0
PbSm | Pb | Sm | s5 | 59.02504 | -0.945661565 | 0
NaPb | Na | Pb | s5 | 51.58549 | -0.949745455 | 2.9022
TlZr | Tl | Zr | s5 | 45.64218 | -0.08949484 | 0
LiW | Li | W | s5 | 30.52975 | 1.29082152 | 0
VPm | V | Pm | s5 | 44.20949 | 1.59530842 | 0
SiLa | Si | La | s5 | 49.77279 | -0.982852045 | 0
SeMo | Se | Mo | s5 | 31.22558 | 0.2024533675 | 0
SbNb | Sb | Nb | s5 | 39.84679 | -0.1027003 | 0
VNd | V | Nd | s5 | 44.78875 | 1.641128 | 0
BPm | B | Pm | s5 | 36.69144 | 0.76686127 | 0
PZn | P | Zn | s5 | 31.12504 | 0.9559244 | 0
SeCo | Se | Co | s5 | 27.53263 | 0.6010555425 | 0
ClRh | Cl | Rh | s5 | 30.77097 | 1.337189 | 0
LiP | Li | P | s5 | 26.99463 | -0.7525992 | 0
SrCl | Sr | Cl | s5 | 61.55569 | -2.532073 | 0
GaC | Ga | C | s5 | 22.30273 | 3.770198 | 0
GeRe | Ge | Re | s5 | 29.13999 | 0.6369408925 | 0
NiCd | Ni | Cd | s5 | 30.71622 | 0.392713235 | 0
RbHg | Rb | Hg | s5 | 62.91317 | -5.402966 | 4.8011
RhSm | Rh | Sm | s5 | 42.40797 | -1.299055 | 0
GeRh | Ge | Rh | s5 | 29.07334 | -0.60318325 | 0
GaS | Ga | S | s5 | 34.79792 | -0.04996498375 | 0
CSc | C | Sc | s5 | 23.81858 | 0.85704204 | 0
TePm | Te | Pm | s5 | 57.26733 | -2.598757 | 0
CoAu | Co | Au | s5 | 28.07982 | 0.8956090725 | 0
MgV | Mg | V | s5 | 33.0244 | 1.01413991 | 0
SHg | S | Hg | s5 | 41.61816 | 1.073577 | 0
LaLu | La | Lu | s5 | 66.35428 | 0.073070275 | 0
PTb | P | Tb | s5 | 42.29172 | -2.151788 | 0
AuPm | Au | Pm | s5 | 50.08635 | -1.580284 | 0
CsEu | Cs | Eu | s5 | 96.58241 | 1.616304 | 0
ZrPd | Zr | Pd | s5 | 36.96117 | -1.17526028 | 0
CaRh | Ca | Rh | s5 | 39.62819 | -0.3939676225 | 0
AlYb | Al | Yb | s5 | 49.22443 | -0.309903245 | 0
AsPm | As | Pm | s5 | 49.12044 | -2.145626655 | 0
TiIr | Ti | Ir | s5 | 29.99085 | -1.618626 | 0
CsB | Cs | B | s5 | 65.17003 | 4.050516675 | 0
CaLu | Ca | Lu | s5 | 70.18243 | 0.44652558 | 0
AsOs | As | Os | s5 | 29.51275 | 0.963809725 | 0
AlGa | Al | Ga | s5 | 35.20075 | 0.09663310875 | 0
CrMo | Cr | Mo | s5 | 27.35975 | 0.133225685 | 0
PbSb | Pb | Sb | s5 | 60.40712 | 0.2090667 | 0
BeS | Be | S | s5 | 25.03174 | 0.91228503 | 0
CaSe | Ca | Se | s5 | 48.71889 | -3.360245 | 0.7749
SnS | Sn | S | s5 | 44.16969 | -0.2936263 | 0
OZn | O | Zn | s5 | 19.52711 | -1.294721535 | 0
ClAu | Cl | Au | s5 | 39.95835 | 0.7205297325 | 0
MgSe | Mg | Se | s5 | 40.75711 | -1.33766 | 0
ClAg | Cl | Ag | s5 | 39.98491 | -0.5500707025 | 0.5568
CuAg | Cu | Ag | s5 | 29.90487 | 0.5604258175 | 0
AgAu | Ag | Au | s5 | 35.58406 | -0.11236995 | 0
SrTe | Sr | Te | s5 | 68.11691 | -2.994404 | 0.455
SeCd | Se | Cd | s5 | 45.11675 | -0.0521114525 | 0
CsBr | Cs | Br | s5 | 82.52571 | -3.504866 | 4.308
CrW | Cr | W | s5 | 27.52399 | 0.08088559 | 0
SrSe | Sr | Se | s5 | 55.86026 | -3.57525684 | 1.3473
SeZn | Se | Zn | s5 | 37.51361 | 0.4326959625 | 0
NaI | Na | I | s5 | 51.58549 | -3.004053705 | 2.9022
CeCo | Ce | Co | s5 | 40.54746 | 0.5876292625 | 0
CuMg | Cu | Mg | s5 | 31.3415 | 0.18988034 | 0
RbTa | Rb | Ta | s6 | 60.67812 | 8.771946685 | 4.8907
BW | B | W | s6 | 22.68457 | 0.2569569975 | 0
ScRe | Sc | Re | s6 | 34.67494 | 0.50827966 | 0
ClTi | Cl | Ti | s6 | 40.29853 | -0.35678575 | 0
ZnHo | Zn | Ho | s6 | 50.19358 | 0.3047119675 | 0
SeRh | Se | Rh | s6 | 31.51884 | 0.1467174875 | 0
AsZn | As | Zn | s6 | 37.45955 | 0.3322712275 | 0
CsCu | Cs | Cu | s6 | 66.9655 | 1.611371 | 0
RhTa | Rh | Ta | s6 | 31.67317 | -0.9409664775 | 0
ORe | O | Re | s6 | 22.07649 | -0.7983228725 | 0
PdEu | Pd | Eu | s6 | 53.83164 | -0.719445535 | 0
ScRu | Sc | Ru | s6 | 32.98464 | -0.91805413 | 0
CoTm | Co | Tm | s6 | 41.50399 | 0.436185525 | 0
CoEu | Co | Eu | s6 | 44.79833 | 0.5803634475 | 0
CEr | C | Er | s6 | 31.00816 | 0.443666625 | 0
ReOs | Re | Os | s6 | 28.46118 | 0.6415050375 | 0
IrLu | Ir | Lu | s6 | 37.38514 | -1.880319 | 0
BEr | B | Er | s6 | 32.79538 | 0.3581404375 | 0
CrPr | Cr | Pr | s6 | 44.22932 | 1.75114903 | 0
CaCo | Ca | Co | s6 | 40.23479 | 1.071756 | 0
BrLa | Br | La | s6 | 74.5821 | -1.918843325 | 0
SnCr | Sn | Cr | s6 | 35.39982 | 0.9260891 | 0
SeRu | Se | Ru | s6 | 32.82742 | 0.80168862 | 0
CaZn | Ca | Zn | s6 | 49.18118 | -0.277382695 | 0
ZrNb | Zr | Nb | s6 | 41.07475 | 0.39187997 | 0
YHo | Y | Ho | s6 | 63.41405 | 0.041241515 | 0
LiPb | Li | Pb | s6 | 46.24649 | -0.5437801025 | 0
PbTc | Pb | Tc | s6 | 37.1799 | 1.616898 | 0
FPr | F | Pr | s6 | 45.94526 | -4.957389965 | 0
PbEr | Pb | Er | s6 | 55.64912 | -0.73916623 | 0
CSm | C | Sm | s6 | 35.12482 | 0.735804645 | 0
SnBr | Sn | Br | s6 | 73.50902 | -0.4904942 | 0
GeTb | Ge | Tb | s6 | 54.15288 | -0.3636279725 | 0
RhRe | Rh | Re | s6 | 28.59711 | -0.157659695 | 0
KMn | K | Mn | s6 | 54.64977 | 3.60702192 | 4.897
VCd | V | Cd | s6 | 38.58039 | 1.13536001 | 0
KBi | K | Bi | s6 | 54.64977 | -1.67221508 | 4.897
PHg | P | Hg | s6 | 42.20524 | 0.666223 | 0
AuTm | Au | Tm | s6 | 53.27434 | -0.7160396975 | 0
KO | K | O | s6 | 54.64977 | -0.612928705 | 4.897
RbAl | Rb | Al | s6 | 60.67812 | -1.784228 | 4.8907
NiPr | Ni | Pr | s6 | 48.79466 | 0.40418997 | 0
LiBi | Li | Bi | s6 | 50.68259 | -0.056093075 | 0
OOs | O | Os | s6 | 22.08554 | 0.273102135 | 0
SrZn | Sr | Zn | s6 | 57.23984 | -0.125452385 | 0
NaAs | Na | As | s6 | 65.23263 | 0.0288862475 | 3.8099
IFe | I | Fe | s6 | 36.47772 | 2.68254832 | 0
SbCo | Sb | Co | s6 | 31.20537 | 0.7493049 | 0
RuRh | Ru | Rh | s6 | 27.71496 | 0.1016991525 | 0
CrCu | Cr | Cu | s6 | 23.47716 | 0.977440925 | 0
SeSm | Se | Sm | s6 | 61.13877 | -2.600186 | 0
SnFe | Sn | Fe | s6 | 30.15181 | 0.8099403 | 0
PbTm | Pb | Tm | s6 | 55.58631 | -0.7139601075 | 0
TlPr | Tl | Pr | s6 | 60.45735 | -0.761492425 | 0
PtTm | Pt | Tm | s6 | 51.50077 | -1.351054 | 0
BaGe | Ba | Ge | s6 | 67.07987 | -0.6514272025 | 0
TlCe | Tl | Ce | s6 | 62.51164 | -0.76743932 | 0
MgNd | Mg | Nd | s6 | 65.12954 | 0.5801025825 | 0
PmTb | Pm | Tb | s6 | 66.36451 | 0.01411072 | 0
PmSm | Pm | Sm | s6 | 68.08924 | 0.01222378 | 0
RbOs | Rb | Os | s6 | 60.67812 | 6.845240665 | 4.8907
LaPr | La | Pr | s6 | 72.77193 | 0.029778395 | 0
LiF | Li | F | s6 | 24.56902 | -5.75440118 | 6.9945
CrMn | Cr | Mn | s6 | 22.09803 | 0.1576385025 | 0
SbSm | Sb | Sm | s6 | 69.41593 | -0.5090069 | 0
HgTm | Hg | Tm | s6 | 49.48656 | -0.976312365 | 0
IrPm | Ir | Pm | s6 | 41.76361 | -0.9735955025 | 0
BeIr | Be | Ir | s6 | 23.08002 | -0.3263847925 | 0
ZrPm | Zr | Pm | s6 | 55.27948 | 0.3999852525 | 0
CeGd | Ce | Gd | s6 | 69.75626 | 0.01954769 | 0
LaEu | La | Eu | s6 | 70.19019 | 0.03378844 | 0
MoYb | Mo | Yb | s6 | 53.91943 | 1.25909948 | 0
ONi | O | Ni | s6 | 21.83427 | -0.65766669 | 0
BaTb | Ba | Tb | s6 | 84.73416 | 0.638150675 | 0
SbF | Sb | F | s6 | 34.73249 | -1.750774 | 0
YNd | Y | Nd | s6 | 67.09494 | 0.0387757 | 0
AuEu | Au | Eu | s6 | 57.43166 | -0.6065555275 | 0
GaBi | Ga | Bi | s6 | 56.19553 | 0.08316055125 | 0
SbCd | Sb | Cd | s6 | 53.78552 | 0.3280014 | 0
RbYb | Rb | Yb | s6 | 60.67812 | -4.068409 | 4.8907
AlAu | Al | Au | s6 | 33.8549 | -0.5400754925 | 0
PPr | P | Pr | s6 | 48.46005 | -2.244952 | 0
SeTe | Se | Te | s6 | 58.68034 | 0.3959808 | 0
CPb | C | Pb | s6 | 42.78715 | 3.843023705 | 0
TlLu | Tl | Lu | s6 | 52.8255 | -0.4171134025 | 0
OsPt | Os | Pt | s6 | 29.60739 | 0.51951248 | 0
ZnOs | Zn | Os | s6 | 29.75619 | 1.351005 | 0
MoLu | Mo | Lu | s6 | 50.31305 | 1.085136255 | 0
NiCe | Ni | Ce | s6 | 49.80114 | 0.4496210225 | 0
ZrLu | Zr | Lu | s6 | 51.09399 | 0.18448249 | 0
TlRe | Tl | Re | s6 | 37.13077 | 3.028536 | 0
RuEu | Ru | Eu | s6 | 50.20629 | 0.66095861 | 0
SeEr | Se | Er | s6 | 55.50109 | -2.409798105 | 0
CaCl | Ca | Cl | s6 | 63.29395 | -2.709855 | 0
NNd | N | Nd | s6 | 34.97539 | -7.271331 | 1.2108
GaCl | Ga | Cl | s6 | 48.27383 | -1.243009 | 1.4709
SnLa | Sn | La | s6 | 60.53485 | -1.467587 | 0
TlGe | Tl | Ge | s6 | 50.80502 | 0.5853097425 | 0
RbI | Rb | I | s6 | 60.67812 | -4.015662005 | 4.8907
SCd | S | Cd | s6 | 63.30782 | -0.3865151475 | 0
PtFe | Pt | Fe | s6 | 25.6021 | 0.44129259 | 0
LiAl | Li | Al | s6 | 30.90802 | -0.21630293 | 0
MgMn | Mg | Mn | s6 | 32.25782 | 0.78670448 | 0
KCl | K | Cl | s6 | 54.64977 | -3.71580008 | 4.897
KBr | K | Br | s6 | 54.64977 | -3.918261 | 4.897
MgO | Mg | O | s6 | 27.33418 | -4.699459155 | 2.9098
BAs | B | As | s6 | 35.13652 | 0.9518617275 | 0
PbS | Pb | S | s6 | 51.17096 | -0.6662787275 | 0
SeHg | Se | Hg | s6 | 52.51857 | 0.2647365225 | 0
TeCd | Te | Cd | s6 | 60.63886 | 0.2356491 | 0
GaN | Ga | N | s6 | 27.23642 | -4.690478 | 0.7707
GaCo | Ga | Co | s6 | 23.70924 | -0.5755897 | 0
RbF | Rb | F | s6 | 60.67812 | -3.742064395 | 4.8907
MgTe | Mg | Te | s6 | 74.05933 | -1.580861 | 2.5921
AlSc | Al | Sc | s6 | 39.05811 | -0.7898345975 | 0
VCr | V | Cr | s6 | 25.20935 | 0.37468558 | 0
BSb | B | Sb | s6 | 38.96502 | 1.3161 | 0
BiSn | Bi | Sn | s6 | 63.02991 | 0.07858068125 | 0
AlP | Al | P | s7 | 34.82364 | -0.3332856 | 0
CZr | C | Zr | s7 | 36.02337 | -0.6018145075 | 0
CoCe | Co | Ce | s7 | 49.58349 | 1.214908 | 0
CaPm | Ca | Pm | s7 | 78.47611 | 1.30742799 | 0
IZr | I | Zr | s7 | 63.6244 | -0.3008759775 | 0
RuLa | Ru | La | s7 | 50.45476 | 1.016749 | 0
IrGd | Ir | Gd | s7 | 51.51106 | 0.004020115 | 0
IHf | I | Hf | s7 | 58.72587 | 0.332004595 | 0
RuHf | Ru | Hf | s7 | 39.70344 | -0.1008773 | 0
SrRu | Sr | Ru | s7 | 58.19641 | 1.979255 | 0
TcGd | Tc | Gd | s7 | 46.77548 | 2.302837 | 0
PbMn | Pb | Mn | s7 | 42.9701 | 1.437655 | 0
ZnYb | Zn | Yb | s7 | 62.34884 | 0.313557535 | 0
InCl | In | Cl | s7 | 68.97423 | -1.667304285 | 1.7588
SeZr | Se | Zr | s7 | 45.56923 | -1.752557 | 0
OHo | O | Ho | s7 | 34.05344 | -5.619481105 | 0
GeZn | Ge | Zn | s7 | 38.20315 | 0.7012793625 | 0
ZnEu | Zn | Eu | s7 | 52.55078 | -0.007988075 | 0
RhEr | Rh | Er | s7 | 47.35594 | -0.5177437525 | 0
AlRh | Al | Rh | s7 | 32.04814 | -0.9433066425 | 0
MgNi | Mg | Ni | s7 | 33.56449 | 0.8750772375 | 0
PdNd | Pd | Nd | s7 | 60.44792 | -0.6491102725 | 0
PTm | P | Tm | s7 | 60.11565 | -2.518305 | 0.0154
RbGd | Rb | Gd | s7 | 85.57248 | -0.9822116275 | 4.4156
BaOs | Ba | Os | s7 | 66.25765 | 2.661412 | 0
CsYb | Cs | Yb | s7 | 171.6043 | 0.902135515 | 0
FV | F | V | s7 | 23.37911 | -3.13917952 | 0
OEr | O | Er | s7 | 33.29555 | -5.649876 | 0
NAs | N | As | s7 | 37.23351 | -4.482621 | 1.4291
AsSb | As | Sb | s7 | 50.37134 | 0.1504481 | 0
SOs | S | Os | s7 | 30.76162 | 0.97460402 | 0
InPd | In | Pd | s7 | 42.56247 | -0.491010805 | 0
PCl | P | Cl | s7 | 73.3553 | 1.132149 | 0
BeZr | Be | Zr | s7 | 33.28639 | 0.558866955 | 0
ZrIr | Zr | Ir | s7 | 41.07001 | -1.189747355 | 0
TiRu | Ti | Ru | s7 | 34.27305 | -0.0022760625 | 0
NBi | N | Bi | s7 | 40.95657 | -3.909773 | 0.7168
TeHo | Te | Ho | s7 | 70.83637 | -2.407312 | 0
IrEr | Ir | Er | s7 | 48.90504 | -0.07939439 | 0
IPd | I | Pd | s7 | 48.75592 | 0.1289238225 | 0
PbYb | Pb | Yb | s7 | 76.68729 | 0.128886525 | 0
YHf | Y | Hf | s7 | 59.24456 | 1.646791 | 0
BeTc | Be | Tc | s7 | 23.97177 | 0.7761426375 | 0
SrOs | Sr | Os | s7 | 59.24388 | 2.590625 | 0
AlPm | Al | Pm | s7 | 57.10234 | 0.003312922 | 0
PIr | P | Ir | s7 | 31.29923 | -0.1444166 | 0
CNi | C | Ni | s7 | 18.35804 | 2.593252155 | 0
OEu | O | Eu | s7 | 37.26212 | -5.448445 | 0
GaHo | Ga | Ho | s7 | 58.54652 | 0.2517107 | 0
TlRu | Tl | Ru | s7 | 42.41391 | 1.727030105 | 0
TlP | Tl | P | s7 | 55.98681 | 0.2903573 | 0
MgOs | Mg | Os | s7 | 36.90625 | 1.14825586 | 0
POs | P | Os | s7 | 28.77318 | 0.007409623 | 0
SiZr | Si | Zr | s7 | 40.87413 | -0.721377345 | 0
CaTl | Ca | Tl | s7 | 68.99267 | -0.29628458 | 0
NbTc | Nb | Tc | s7 | 36.18047 | 0.80209395 | 0
TlOs | Tl | Os | s7 | 43.89383 | 2.626639 | 0
SnNb | Sn | Nb | s7 | 46.77873 | 0.880376 | 0
GeTa | Ge | Ta | s7 | 39.57975 | 0.7549021475 | 0
LiCu | Li | Cu | s7 | 32.48398 | 0.990055475 | 0
TePd | Te | Pd | s7 | 44.19124 | -0.4225406 | 0
NaSr | Na | Sr | s7 | 68.31149 | -3.080743 | 4.0898
BeBa | Be | Ba | s7 | 80.41556 | 2.007647425 | 0
BaBr | Ba | Br | s7 | 88.3956 | -2.954568 | 0
SbMo | Sb | Mo | s7 | 43.5126 | 0.693901 | 0
STb | S | Tb | s7 | 50.11545 | -3.53611475 | 0
WTb | W | Tb | s7 | 48.26193 | 3.76939894 | 0
AsCl | As | Cl | s7 | 60.18121 | 0.196467695 | 0
VMo | V | Mo | s7 | 30.97743 | 0.993866105 | 0
SrC | Sr | C | s7 | 48.16065 | 3.15604445 | 0
MgAs | Mg | As | s7 | 43.84895 | -0.5401335925 | 0
KYb | K | Yb | s7 | 77.15926 | -4.127451 | 4.5404
PmEu | Pm | Eu | s7 | 69.89271 | 1.343674 | 0
TeTi | Te | Ti | s7 | 45.92143 | -0.4506497 | 0
MoPm | Mo | Pm | s7 | 50.11349 | 3.100078585 | 0
SnAg | Sn | Ag | s7 | 49.51754 | 0.3156795 | 0
CaMn | Ca | Mn | s7 | 57.2505 | 1.699543 | 0
BFe | B | Fe | s7 | 17.2085 | 0.3682158175 | 0
GaLu | Ga | Lu | s7 | 49.20435 | -0.4538992 | 0
FeHo | Fe | Ho | s7 | 41.99475 | 2.152887 | 0
SbSe | Sb | Se | s7 | 54.28931 | -0.1421006 | 0
BiYb | Bi | Yb | s7 | 110.9948 | -0.163356615 | 0
MgW | Mg | W | s7 | 42.25186 | 3.039036185 | 0
LiCr | Li | Cr | s7 | 32.35776 | 1.908048285 | 0
KCd | K | Cd | s7 | 77.24241 | -4.87280947 | 4.5337
SbI | Sb | I | s7 | 79.51234 | 0.1571269 | 0
NZr | N | Zr | s7 | 29.60575 | -7.99585151 | 0
GeAs | Ge | As | s7 | 43.39593 | 0.2760520325 | 0
ErLu | Er | Lu | s7 | 67.15849 | 1.643433355 | 0
AgHg | Ag | Hg | s7 | 48.92704 | 0.4929954475 | 0
NaGd | Na | Gd | s7 | 72.30071 | -0.12948569 | 4.1019
SiHf | Si | Hf | s7 | 39.65165 | -0.5019365375 | 0
NaPt | Na | Pt | s7 | 68.31149 | 1.348289 | 4.0898
GaZn | Ga | Zn | s7 | 38.98639 | 0.4824643 | 0
CGe | C | Ge | s7 | 23.50323 | 2.840794585 | 0
BaO | Ba | O | s7 | 50.27628 | -4.660088 | 1.8113
AlN | Al | N | s7 | 23.65009 | -7.11926566 | 2.7131
SnCd | Sn | Cd | s7 | 56.20573 | 0.3086042 | 0
TlSb | Tl | Sb | s7 | 69.72562 | 0.2550501 | 0
SZn | S | Zn | s7 | 45.05356 | -0.727324275 | 0.5513
InAs | In | As | s7 | 49.50989 | -0.03595333 | 0
CaO | Ca | O | s7 | 36.04215 | -5.490915 | 2.1276
CuAu | Cu | Au | s7 | 36.25299 | 0.9745183475 | 0
AlBi | Al | Bi | s7 | 56.46219 | 0.559406285 | 0
IAu | I | Au | s7 | 59.36892 | 0.3277128625 | 0
LiI | Li | I | s7 | 66.65233 | -2.364866015 | 3.9842
SrO | Sr | O | s7 | 43.35156 | -5.05252542 | 1.7171
GaSb | Ga | Sb | s7 | 52.9031 | 0.1142659 | 0
SnSb | Sn | Sb | s7 | 59.30951 | 0.03081325 | 0
AlV | Al | V | s7 | 33.62271 | 1.410911 | 0
BP | B | P | s7 | 21.89738 | 1.372348 | 0
NaBr | Na | Br | s7 | 72.5678 | -3.082407175 | 4.122
PbTe | Pb | Te | s7 | 88.07577 | -0.2051089 | 0
PTa | P | Ta | s8 | 30.30501 | -1.148112 | 0
ClPm | Cl | Pm | s8 | 52.38807 | -2.768261095 | 0.033
CaDy | Ca | Dy | s8 | 70.59472 | 0.3191919625 | 0
SmYb | Sm | Yb | s8 | 70.19658 | 0.18529181 | 0
NaHo | Na | Ho | s8 | 54.10918 | -0.301275325 | 3.9908
PHf | P | Hf | s8 | 36.18058 | -2.228486 | 0
LiSc | Li | Sc | s8 | 43.486 | 0.728265595 | 0
CsZn | Cs | Zn | s8 | 96.86463 | 0.414767635 | 0
NSc | N | Sc | s8 | 23.03829 | -8.967248 | 0
MgAu | Mg | Au | s8 | 36.73492 | -1.088034 | 0
TeCl | Te | Cl | s8 | 63.68133 | -0.2770418 | 0
MgZn | Mg | Zn | s8 | 36.06306 | 0.01580707 | 0
NAu | N | Au | s8 | 25.12114 | -1.886415285 | 0
LiPt | Li | Pt | s8 | 27.82161 | -0.766960855 | 0
CZn | C | Zn | s8 | 26.07749 | 1.349096 | 0
OPm | O | Pm | s8 | 31.15768 | -5.535276 | 0
MgBr | Mg | Br | s8 | 54.44977 | -1.821349 | 0
KW | K | W | s8 | 64.99992 | 9.261913215 | 5.0183
GaCu | Ga | Cu | s8 | 28.87689 | 0.3300578 | 0
CaYb | Ca | Yb | s8 | 82.68719 | 0.0354788475 | 0
NaSc | Na | Sc | s8 | 54.16776 | 1.531205 | 3.9807
NaOs | Na | Os | s8 | 54.15464 | 7.579643 | 3.9828
AlGd | Al | Gd | s8 | 51.95186 | -0.7537156775 | 0
CTe | C | Te | s8 | 44.68264 | 1.488574 | 0
BZr | B | Zr | s8 | 27.02277 | -1.36032083 | 0
KC | K | C | s8 | 65.01025 | 3.457645465 | 5.0172
InN | In | N | s8 | 26.34079 | -4.686330645 | 0
GaSc | Ga | Sc | s8 | 40.40294 | -1.086108 | 0
NaC | Na | C | s8 | 54.15464 | 4.424781 | 3.9827
AuPr | Au | Pr | s8 | 52.43589 | -1.516603415 | 0
SRu | S | Ru | s8 | 29.2625 | -0.08754337 | 0
TcOs | Tc | Os | s8 | 28.60975 | 0.11390713 | 0
BiZn | Bi | Zn | s8 | 51.01996 | 0.417337085 | 0
BY | B | Y | s8 | 35.87464 | -0.711406775 | 0
GaAg | Ga | Ag | s8 | 36.88905 | 0.07606282875 | 0
OYb | O | Yb | s8 | 26.04325 | -6.452656 | 3.2373
LiCe | Li | Ce | s8 | 56.19163 | 0.27327788 | 0
PAu | P | Au | s8 | 36.06746 | 0.5468154 | 0
NiSm | Ni | Sm | s8 | 42.69241 | -0.436989335 | 0
BeTb | Be | Tb | s8 | 39.49498 | 0.03131231 | 0
LiSr | Li | Sr | s8 | 78.02878 | 0.0534296425 | 0
ZrHg | Zr | Hg | s8 | 43.82022 | -0.235225675 | 0
PdAu | Pd | Au | s8 | 45.69132 | 0.5244302425 | 0
ITm | I | Tm | s8 | 61.80296 | -1.166512 | 0
ZnNb | Zn | Nb | s8 | 33.22565 | 0.4358154625 | 0
SbO | Sb | O | s8 | 40.64391 | -1.857731 | 0
LiOs | Li | Os | s8 | 27.36774 | 0.383333205 | 0
PtTb | Pt | Tb | s8 | 47.48228 | -2.261763 | 0
ClMo | Cl | Mo | s8 | 33.7271 | 1.098688 | 0
TlTi | Tl | Ti | s8 | 42.76449 | 0.73240235 | 0
SiIr | Si | Ir | s8 | 28.11279 | -0.8290958875 | 0
BiNd | Bi | Nd | s8 | 69.19601 | -1.90615648 | 0
SrS | Sr | S | s8 | 64.90011 | -4.047333 | 2.7587
PCe | P | Ce | s8 | 54.13795 | -3.002935 | 0
TiPt | Ti | Pt | s8 | 31.40128 | -1.74541129 | 0
AlW | Al | W | s8 | 30.94335 | -0.02410138 | 0
FeOs | Fe | Os | s8 | 24.75502 | 0.4350433525 | 0
VCr | V | Cr | s8 | 24.63759 | -0.03017495 | 0
FPm | F | Pm | s8 | 37.89476 | -4.68399564 | 0
SEr | S | Er | s8 | 41.16435 | -3.867282 | 0
LiZn | Li | Zn | s8 | 29.72854 | -0.253864575 | 0
NaTm | Na | Tm | s8 | 54.15464 | -0.35406672 | 3.9827
LiCo | Li | Co | s8 | 20.67898 | 1.09254278 | 0
SnTe | Sn | Te | s8 | 64.41221 | -0.5162805 | 0.1909
TeZn | Te | Zn | s8 | 63.22227 | -0.5658552 | 1.1151
BaSe | Ba | Se | s8 | 74.62731 | -4.098094 | 1.9487
PdFe | Pd | Fe | s8 | 27.60235 | 0.0977911375 | 0
BeSe | Be | Se | s8 | 48.35679 | -1.127409845 | 3.376
MgS | Mg | S | s8 | 35.60583 | -2.768756435 | 3.3358
NaCl | Na | Cl | s8 | 52.22583 | -2.89435884 | 3.8638
TeHg | Te | Hg | s8 | 84.70418 | -0.1656835 | 0.2271
NaK | Na | K | s8 | 54.1701 | -3.756463 | 3.9952
TlP | Tl | P | s8 | 47.81881 | 0.8692467 | 0
SiGe | Si | Ge | s8 | 35.48153 | 0.76567274 | 0
InN | In | N | s8 | 26.34079 | -4.686330645 | 0
FeNi | Fe | Ni | s8 | 20.8663 | 0.7093139225 | 0
NiMo | Ni | Mo | s8 | 26.50978 | 0.42472607 | 0
InP | In | P | s8 | 42.84996 | 0.04416781 | 0
BaTe | Ba | Te | s8 | 89.0613 | -3.586712 | 1.5963
PdPt | Pd | Pt | s8 | 30.61532 | -0.03365034 | 0
NiPd | Ni | Pd | s8 | 26.58863 | 0.4213092675 | 0
LiBr | Li | Br | s8 | 41.12561 | -3.052369515 | 4.8832
AgAu | Ag | Au | s8 | 35.74602 | -0.1075115825 | 0
AlGa | Al | Ga | s8 | 36.53711 | 0.1638606 | 0
CsF | Cs | F | s8 | 56.38379 | -5.291349 | 5.283
TlN | Tl | N | s8 | 31.20041 | -2.886151 | 0
CuMg | Cu | Mg | s8 | 31.43703 | 0.1878244675 | 0
GaP | Ga | P | s8 | 39.85886 | -0.04328327 | 0
NaK | Na | K | s8 | 54.1701 | -3.756463 | 3.9952
AlP | Al | P | s8 | 32.49973 | -0.7022155 | 0
RbCl | Rb | Cl | s8 | 75.28117 | -3.90208016 | 4.8187
GaAs | Ga | As | s8 | 45.18924 | -0.08134649875 | 0
FCu | F | Cu | s8 | 23.11039 | -1.337438 | 0
InDy | In | Dy | s9 | 55.47252 | -0.84064296 | 0
BeTm | Be | Tm | s9 | 39.05328 | 0.1303200925 | 0
GeSn | Ge | Sn | s9 | 48.52666 | 0.3282999 | 0
RuCe | Ru | Ce | s9 | 52.4085 | -0.1034130075 | 0
AlSn | Al | Sn | s9 | 46.68684 | 0.2934203 | 0
ClCu | Cl | Cu | s9 | 39.84507 | -0.0723975475 | 0.3556
NiHf | Ni | Hf | s9 | 32.61802 | -0.73002492 | 0
VMn | V | Mn | s9 | 23.79684 | -0.2492818 | 0
CaMo | Ca | Mo | s9 | 51.80959 | 1.194003 | 0
CuDy | Cu | Dy | s9 | 43.14541 | -0.155659645 | 0
MoW | Mo | W | s9 | 32.68511 | 0.76738012 | 0
BiS | Bi | S | s9 | 50.78907 | -0.234665545 | 0
BeIn | Be | In | s9 | 34.11628 | 0.7022059925 | 0
SiS | Si | S | s9 | 36.57814 | 0.02268428 | 0
OsGd | Os | Gd | s9 | 48.42858 | -0.2899225075 | 0
OsCe | Os | Ce | s9 | 53.40028 | 0.04824876 | 0
TlY | Tl | Y | s9 | 57.6407 | -0.6696140225 | 0
SHf | S | Hf | s9 | 41.9064 | -2.393404 | 0
NRu | N | Ru | s9 | 20.424 | -3.94330404 | 0
BePb | Be | Pb | s9 | 40.34231 | 1.004856565 | 0
BrW | Br | W | s9 | 42.39907 | 1.803283415 | 0
NbCe | Nb | Ce | s9 | 56.23283 | 0.9591384025 | 0
BeGe | Be | Ge | s9 | 27.2645 | 0.6391296 | 0
NaMn | Na | Mn | s9 | 60.52504 | 4.43278104 | 3.8742
SnSm | Sn | Sm | s9 | 58.72029 | -1.532756 | 0
RbI | Rb | I | s9 | 70.64251 | -4.130931 | 4.6653
KAl | K | Al | s9 | 62.20325 | -1.90537782 | 4.7578
PmHo | Pm | Ho | s9 | 65.97706 | 0.05026625 | 0
InZn | In | Zn | s9 | 44.23903 | 0.25007649 | 0
HgCe | Hg | Ce | s9 | 60.5014 | -0.877232605 | 0
BaCe | Ba | Ce | s9 | 94.22907 | 0.3589104075 | 0
MoRe | Mo | Re | s9 | 31.2213 | 0.4293633175 | 0
SGd | S | Gd | s9 | 45.6169 | -3.673385325 | 0
AlO | Al | O | s9 | 19.88573 | -3.948003985 | 0
SnRh | Sn | Rh | s9 | 35.91778 | -0.7814769 | 0
LiHg | Li | Hg | s9 | 39.96951 | -0.6363046875 | 0
NbTa | Nb | Ta | s9 | 38.07066 | 0.70559739 | 0
RbCe | Rb | Ce | s9 | 70.64251 | -0.91621851 | 4.6653
GeS | Ge | S | s9 | 42.06264 | -0.4460738925 | 0.5883
ClDy | Cl | Dy | s9 | 46.1921 | -2.275091 | 0
LaAu | La | Au | s9 | 56.12578 | -1.678037 | 0
PGd | P | Gd | s9 | 45.48955 | -2.748709 | 0
NaGe | Na | Ge | s9 | 60.52504 | -0.2346015075 | 3.8742
GaW | Ga | W | s9 | 33.49866 | 0.9563168 | 0
MgTa | Mg | Ta | s9 | 41.00354 | 1.122751 | 0
NdSm | Nd | Sm | s9 | 69.37719 | 0.06315103 | 0
HfGd | Hf | Gd | s9 | 54.16963 | 0.8707310275 | 0
TiPr | Ti | Pr | s9 | 52.15614 | 1.11369228 | 0
KSm | K | Sm | s9 | 62.20325 | -1.017577 | 4.7578
CLa | C | La | s9 | 39.30959 | 0.9396591925 | 0
SrYb | Sr | Yb | s9 | 96.73809 | 0.1004257075 | 0
SrSn | Sr | Sn | s9 | 70.90601 | -1.345792 | 0
BeOs | Be | Os | s9 | 21.73188 | -0.2731738675 | 0
MgGd | Mg | Gd | s9 | 56.2691 | 0.172453155 | 0
SiAu | Si | Au | s9 | 35.17468 | 0.308136425 | 0
SrW | Sr | W | s9 | 59.45791 | 2.002021885 | 0
RuNd | Ru | Nd | s9 | 50.36248 | -0.2213933375 | 0
AlCu | Al | Cu | s9 | 27.59 | 0.022094985 | 0
InF | In | F | s9 | 39.15165 | -3.402292 | 0.2285
CaP | Ca | P | s9 | 44.25084 | -1.612108 | 0
PdHo | Pd | Ho | s9 | 44.32247 | -1.87054686 | 0
CaAg | Ca | Ag | s9 | 54.86359 | -0.67006793 | 0
RbHf | Rb | Hf | s9 | 70.64251 | 7.095921 | 4.6653
RbB | Rb | B | s9 | 70.64251 | 1.054984 | 4.6653
LiBa | Li | Ba | s9 | 89.46778 | 0.0752233175 | 0
ScSm | Sc | Sm | s9 | 57.67826 | 0.287302275 | 0
BiAg | Bi | Ag | s9 | 49.80333 | 0.1432812125 | 0
CsLu | Cs | Lu | s9 | 116.0265 | 1.511814 | 0
GaPb | Ga | Pb | s9 | 52.23925 | 0.1111544 | 0
CrZr | Cr | Zr | s9 | 35.41679 | 0.480318965 | 0
SrHf | Sr | Hf | s9 | 67.56989 | 1.175663 | 0
NiGd | Ni | Gd | s9 | 41.18059 | -0.5551487625 | 0
SiBi | Si | Bi | s9 | 55.76618 | 0.9352693925 | 0
SbSc | Sb | Sc | s9 | 49.21264 | -1.483744 | 0
CuZr | Cu | Zr | s9 | 35.25289 | 0.0933888475 | 0
BaTc | Ba | Tc | s9 | 67.06779 | 1.284607145 | 0
NiMg | Ni | Mg | s9 | 31.52775 | 0.199489085 | 0
SrS | Sr | S | s9 | 54.27301 | -3.948414 | 2.3303
SnAl | Sn | Al | s9 | 46.68684 | 0.2934203 | 0
CeZr | Ce | Zr | s9 | 59.20728 | 0.8541083475 | 0
ICu | I | Cu | s9 | 62.53661 | 0.4825483075 | 0.6892
FAu | F | Au | s9 | 28.58672 | -0.8519905025 | 0
AlNi | Al | Ni | s9 | 25.14356 | -0.685685835 | 0
IAg | I | Ag | s9 | 65.4605 | -0.322835145 | 0.9218
NaF | Na | F | s9 | 60.52502 | -2.934937 | 3.8742
CdPb | Cd | Pb | s9 | 56.76736 | 0.06455942 | 0
BeAl | Be | Al | s9 | 25.15559 | 0.2456431725 | 0
ClCu | Cl | Cu | s9 | 39.84507 | -0.0723975475 | 0.3556
InBi | In | Bi | s9 | 63.78392 | 0.0703202925 | 0
PbSn | Pb | Sn | s9 | 59.87906 | 0.09309822375 | 0
AlSc | Al | Sc | s9 | 40.51332 | -0.7316417025 | 0
LiCl | Li | Cl | s9 | 39.8534 | -3.569752 | 5.7343
CSn | C | Sn | s9 | 31.24483 | 2.980737 | 0
PdIr | Pd | Ir | s9 | 32.75184 | 0.99075962 | 0
PTc | P | Tc | s9 | 28.18106 | -0.7456129 | 0
WRe | W | Re | s9 | 30.90144 | 1.071036725 | 0
CuNb | Cu | Nb | s9 | 30.24529 | 0.51158829 | 0
NaRh | Na | Rh | s9 | 60.10941 | 1.654193065 | 3.8898
LiRe | Li | Re | s9 | 29.38804 | 0.439118635 | 0
FeCd | Fe | Cd | s9 | 32.69714 | 0.7258572625 | 0
BIn | B | In | s9 | 36.2035 | 0.7644117875 | 0
CdIr | Cd | Ir | s9 | 41.40704 | 0.7761782425 | 0
CuNi | Cu | Ni | s9 | 22.75165 | 0.7372850575 | 0
CoMo | Co | Mo | s9 | 26.09071 | 0.147074635 | 0
TeMn | Te | Mn | s9 | 36.91654 | 0.5663643 | 0
SiPb | Si | Pb | s9 | 49.77479 | 0.631527235 | 0
CrRh | Cr | Rh | s9 | 25.72318 | -0.0755224325 | 0
ScGd | Sc | Gd | s10 | 57.28711 | 0.17470702 | 0
CuAg | Cu | Ag | s10 | 29.92418 | 0.5689588 | 0
VCo | V | Co | s10 | 23.48897 | -0.05131577 | 0
AsDy | As | Dy | s10 | 47.81853 | -2.399639 | 0
SnF | Sn | F | s10 | 44.70561 | -3.125527 | 0.1443
BaF | Ba | F | s10 | 46.33239 | -4.498793065 | 0
PV | P | V | s10 | 26.49373 | -1.156256 | 0
PrTm | Pr | Tm | s10 | 66.85912 | 0.02077085375 | 0
BeSc | Be | Sc | s10 | 31.90567 | 0.1149811 | 0
InLa | In | La | s10 | 66.02228 | -0.9615513 | 0
CaI | Ca | I | s10 | 75.86417 | -1.78751008 | 0
CTi | C | Ti | s10 | 19.52871 | -0.8128258 | 0
FeHf | Fe | Hf | s10 | 31.2618 | -0.08321071 | 0
SV | S | V | s10 | 26.83541 | -1.087770815 | 0
NaAg | Na | Ag | s10 | 56.26962 | -1.948387 | 3.62
SiOs | Si | Os | s10 | 27.87568 | -0.1549115 | 0
SiPt | Si | Pt | s10 | 31.40108 | -0.812816695 | 0
AlAg | Al | Ag | s10 | 35.46027 | 0.071507465 | 0
RuTm | Ru | Tm | s10 | 39.61674 | -0.5258248 | 0
RbZn | Rb | Zn | s10 | 66.87147 | -4.275129 | 4.7334
BeAs | Be | As | s10 | 28.80536 | 0.6152099 | 0
HfSm | Hf | Sm | s10 | 54.25842 | 0.443079085 | 0
SbDy | Sb | Dy | s10 | 56.36509 | -1.772721 | 0
InCe | In | Ce | s10 | 65.10815 | -0.9305963725 | 0
NaBe | Na | Be | s10 | 56.26962 | -0.8954797 | 3.62
ReGd | Re | Gd | s10 | 44.71843 | 0.3587588 | 0
BaNd | Ba | Nd | s10 | 90.79149 | 0.43218634 | 0
CTb | C | Tb | s10 | 30.22473 | -0.104631 | 0
CsAu | Cs | Au | s10 | 86.11662 | -0.5209381 | 0.9712
BaTm | Ba | Tm | s10 | 83.41786 | 0.5860688375 | 0
RbPt | Rb | Pt | s10 | 66.87147 | 0.5175806 | 4.7334
RbN | Rb | N | s10 | 66.87147 | -2.423854 | 4.7334
AuDy | Au | Dy | s10 | 48.35078 | -1.713334 | 0
PCd | P | Cd | s10 | 41.98925 | 0.2571142 | 0
BaTi | Ba | Ti | s10 | 71.12739 | 1.368845 | 0
SCl | S | Cl | s10 | 88.76231 | -0.2960651925 | 2.7268
VRu | V | Ru | s10 | 27.21621 | -0.29337 | 0
SCo | S | Co | s10 | 34.81151 | -0.212944 | 0
RbFe | Rb | Fe | s10 | 69.64594 | 2.840012615 | 4.6521
TiYb | Ti | Yb | s10 | 51.48116 | 1.010057 | 0
KMg | K | Mg | s10 | 59.43084 | -4.05451361 | 4.8956
HgNd | Hg | Nd | s10 | 57.78433 | -0.7246283 | 0
AlSb | Al | Sb | s10 | 46.31056 | 0.2685326 | 0
STa | S | Ta | s10 | 33.25135 | -0.6213158975 | 0
NbEr | Nb | Er | s10 | 47.36775 | 0.5747788 | 0
OsLu | Os | Lu | s10 | 40.0984 | -0.254085545 | 0
TlSm | Tl | Sm | s10 | 60.91406 | -0.659099 | 0
BeBr | Be | Br | s10 | 44.22778 | -0.3287486125 | 0.9877
IHo | I | Ho | s10 | 61.04896 | -1.240904 | 0
ClTb | Cl | Tb | s10 | 46.57647 | -2.55665 | 0
RbCu | Rb | Cu | s10 | 66.87147 | -1.448529 | 4.7334
AgCd | Ag | Cd | s10 | 39.01835 | -0.117684 | 0
RbMn | Rb | Mn | s10 | 66.87147 | 3.612071 | 4.7334
SrZr | Sr | Zr | s10 | 68.91138 | 1.028611 | 0
MoRu | Mo | Ru | s10 | 29.66232 | 0.1271837 | 0
SNi | S | Ni | s10 | 39.30368 | -0.01066194 | 0.052
CV | C | V | s10 | 18.11127 | 0.05801657 | 0
SeNb | Se | Nb | s10 | 43.07095 | -1.037549 | 0
ClHo | Cl | Ho | s10 | 45.68528 | -2.464303285 | 0
GeTm | Ge | Tm | s10 | 44.25237 | -1.659997 | 0
InSn | In | Sn | s10 | 56.40305 | 0.1226962275 | 0
ClRe | Cl | Re | s10 | 48.54056 | 0.3140647 | 0.7328
TcLa | Tc | La | s10 | 48.53889 | 0.3107117 | 0
OY | O | Y | s10 | 29.65424 | -5.284599 | 0
BrLu | Br | Lu | s10 | 50.44113 | -1.661029 | 0
CsBr | Cs | Br | s10 | 89.47778 | -3.46089 | 4.1969
VGd | V | Gd | s10 | 45.97382 | 0.82096585 | 0
MnYb | Mn | Yb | s10 | 38.79932 | 0.9653727 | 0
EuEr | Eu | Er | s10 | 64.47514 | -0.01087802 | 0
CoYb | Co | Yb | s10 | 36.29238 | 0.1476732025 | 0
EuYb | Eu | Yb | s10 | 70.3147 | 0.1762924575 | 0
TcEu | Tc | Eu | s10 | 44.73623 | 0.170449 | 0
CrEu | Cr | Eu | s10 | 43.4081 | 0.9734150025 | 0
BrNi | Br | Ni | s10 | 55.27796 | 0.1047435 | 0
IrTb | Ir | Tb | s10 | 43.22399 | -1.294706 | 0
NaTb | Na | Tb | s10 | 56.26912 | -0.1122986525 | 3.6201
BaPt | Ba | Pt | s10 | 57.87092 | -0.6336617 | 0
MgY | Mg | Y | s10 | 55.95596 | -0.02352078 | 0
CsHf | Cs | Hf | s10 | 90.91394 | 2.257895 | 0
FHf | F | Hf | s10 | 31.71397 | -3.556548585 | 0
MnTm | Mn | Tm | s10 | 38.27695 | 0.355509 | 0
MoPt | Mo | Pt | s10 | 30.86725 | -0.457409195 | 0
AlCo | Al | Co | s10 | 24.15803 | -0.6840748 | 0
ClSc | Cl | Sc | s10 | 38.60222 | -2.198918 | 0
MgBa | Mg | Ba | s10 | 83.9803 | 0.03465722875 | 0
GeSe | Ge | Se | s10 | 49.75357 | -0.3130361 | 0.1859
YLu | Y | Lu | s10 | 61.93403 | 0.0163423 | 0
BBi | B | Bi | s10 | 41.10413 | 1.936951 | 0
InSb | In | Sb | s10 | 58.7455 | 0.08971284 | 0
SnSb | Sn | Sb | s10 | 61.05036 | 0.1543467 | 0
RbBr | Rb | Br | s10 | 66.90053 | -3.913638 | 4.7404
AlSb | Al | Sb | s10 | 46.31056 | 0.2685326 | 0
LiF | Li | F | s10 | 18.45012 | -5.714214 | 7.5838
BrCu | Br | Cu | s10 | 56.06113 | -0.09802131375 | 1.0294
CsCl | Cs | Cl | s10 | 81.22657 | -3.842296 | 4.7914
CuAg | Cu | Ag | s10 | 29.92418 | 0.5689588 | 0
NiMo | Ni | Mo | s10 | 26.63795 | 0.433513655 | 0
CdPb | Cd | Pb | s10 | 58.46254 | 0.1458209 | 0
PtFe | Pt | Fe | s10 | 26.33186 | 0.5183562575 | 0
TlBi | Tl | Bi | s10 | 67.14853 | 0.06766052 | 0
NiPt | Ni | Pt | s10 | 26.58457 | 0.311796265 | 0
BeO | Be | O | s10 | 16.75628 | -4.488458 | 5.1799
KF | K | F | s10 | 59.43155 | -3.783128 | 4.8955
BaS | Ba | S | s10 | 62.0786 | -3.749288 | 1.9259
SnO | Sn | O | s10 | 35.6947 | -2.2004 | 0.8112
CaS | Ca | S | s10 | 45.7421 | -3.78493625 | 2.1515
KLi | K | Li | s10 | 87.18955 | 0.30136363 | 0
NiRh | Ni | Rh | s10 | 25.07897 | 0.4722775 | 0
CAu | C | Au | s10 | 46.58971 | 2.041725 | 0
BrNd | Br | Nd | s10 | 84.41968 | -2.11128 | 0
CoRh | Co | Rh | s10 | 24.45909 | 0.336428735 | 0
NMn | N | Mn | s10 | 16.90783 | -5.582655305 | 0
SrIr | Sr | Ir | s10 | 47.7685 | 0.4873211 | 0
TlC | Tl | C | s10 | 54.03333 | 1.889561 | 1.7256
SrMn | Sr | Mn | s10 | 52.34462 | 1.532667 | 0
TiMn | Ti | Mn | s10 | 27.01712 | -0.09077713 | 0
SrCo | Sr | Co | s10 | 41.57109 | 1.21038 | 0