## Sheet1
AB | atom_A | atom_B | structure | volume_per_atom | form_en_per_atom | bandgap
BHf | B | Hf | s1 | 13.4712 | 0.1676898025 | 0
OsEr | Os | Er | s1 | 19.16855 | -0.07398193625 | 0
NdDy | Nd | Dy | s1 | 33.87884 | 0.10152306 | 0
CaTb | Ca | Tb | s1 | 35.75155 | 0.1716688 | 0
BAl | B | Al | s1 | 10.76808 | 0.8259807 | 0
MoAu | Mo | Au | s1 | 16.88223 | 0.5774139 | 0
ClCd | Cl | Cd | s1 | 24.27748 | -0.3065238825 | 0
ZrAg | Zr | Ag | s1 | 20.39031 | 0.01480126 | 0
MnNi | Mn | Ni | s1 | 10.85972 | 0.55795395 | 0
CeLu | Ce | Lu | s1 | 33.61138 | 0.06842771125 | 0
BiMn | Bi | Mn | s1 | 21.8926 | 0.509719165 | 0
ClMn | Cl | Mn | s1 | 16.10963 | 0.13130102 | 0
InCu | In | Cu | s1 | 17.98727 | 0.3269443 | 0
OW | O | W | s1 | 11.21377 | 0.4052529875 | 0
FeTa | Fe | Ta | s1 | 14.28953 | -0.10503545 | 0
LiRh | Li | Rh | s1 | 12.19923 | 0.05258520875 | 0
CaCd | Ca | Cd | s1 | 28.58629 | -0.3804940325 | 0
WPm | W | Pm | s1 | 22.64908 | 1.08936333 | 0
BeDy | Be | Dy | s1 | 19.74796 | 0.1082364 | 0
CsNd | Cs | Nd | s1 | 50.64285 | 0.9143505 | 0
RuHo | Ru | Ho | s1 | 19.29552 | -0.331787 | 0
NiRu | Ni | Ru | s1 | 12.4025 | 0.423898465 | 0
InCr | In | Cr | s1 | 18.93508 | 0.4599702 | 0
GaCd | Ga | Cd | s1 | 21.80529 | 0.06246317 | 0
RbCa | Rb | Ca | s1 | 32.07067 | -1.847301345 | 4.7495
BeEr | Be | Er | s1 | 19.2182 | 0.08162140875 | 0
IrNd | Ir | Nd | s1 | 22.15184 | -0.5294636125 | 0
TiNd | Ti | Nd | s1 | 24.77555 | 0.4060992 | 0
AsGd | As | Gd | s1 | 23.40319 | -1.062442 | 0
BrTb | Br | Tb | s1 | 23.6043 | -0.7822869025 | 0
AlTb | Al | Tb | s1 | 23.66372 | -0.3979527425 | 0
MgRu | Mg | Ru | s1 | 15.23134 | 0.26374629 | 0
AsW | As | W | s1 | 15.28194 | 0.2930403725 | 0
NiHg | Ni | Hg | s1 | 15.72577 | 0.3769667 | 0
BrZr | Br | Zr | s1 | 20.48335 | -0.09515026375 | 0
MoSm | Mo | Sm | s1 | 22.48026 | 0.72591033 | 0
YAg | Y | Ag | s1 | 24.2775 | -0.3477306 | 0
NbIr | Nb | Ir | s1 | 16.42964 | -0.2035508 | 0
ZnAg | Zn | Ag | s1 | 16.20956 | 0.04123789375 | 0
VOs | V | Os | s1 | 13.69261 | -0.173128785 | 0
NaBr | Na | Br | s1 | 25.8476 | -1.446355 | 2.9107
OsTb | Os | Tb | s1 | 19.88053 | 0.03796426 | 0
FAg | F | Ag | s1 | 13.95587 | -0.92964 | 0
GaV | Ga | V | s1 | 14.21871 | 0.06082515 | 0
InSm | In | Sm | s1 | 28.27689 | -0.4950459 | 0
CuEu | Cu | Eu | s1 | 22.1204 | -0.01764271375 | 0
AsAu | As | Au | s1 | 18.80469 | 0.2876924 | 0
GeMo | Ge | Mo | s1 | 15.34203 | 0.1239793 | 0
AsAg | As | Ag | s1 | 19.05065 | 0.2765446 | 0
BrCr | Br | Cr | s1 | 22.12646 | 0.3934947 | 0
SiDy | Si | Dy | s1 | 21.95391 | -0.4166404 | 0
CoLa | Co | La | s1 | 21.49054 | 0.0646866875 | 0
NIr | N | Ir | s1 | 10.36163 | -0.9054939 | 0
KRe | K | Re | s1 | 28.30206 | 4.21831228 | 4.7944
TaPm | Ta | Pm | s1 | 23.99901 | 0.792713735 | 0
OTi | O | Ti | s1 | 9.265838 | -1.957753 | 0
CaZr | Ca | Zr | s1 | 28.84995 | 0.620235145 | 0
FZn | F | Zn | s1 | 13.21529 | -0.866431475 | 0
GeEr | Ge | Er | s1 | 22.70896 | -0.5855215 | 0
CaCe | Ca | Ce | s1 | 39.04867 | 0.08083413125 | 0
LiNb | Li | Nb | s1 | 15.37278 | 0.6570123625 | 0
YMo | Y | Mo | s1 | 21.81769 | 0.650817335 | 0
CoPm | Co | Pm | s1 | 20.11177 | 0.022492155 | 0
BiCu | Bi | Cu | s1 | 21.65891 | 0.505842695 | 0
TlPm | Tl | Pm | s1 | 29.31266 | -0.37024721 | 0
SrTl | Sr | Tl | s1 | 35.08772 | -0.4197438 | 0
TiZn | Ti | Zn | s1 | 15.6581 | -0.07589277 | 0
NbAg | Nb | Ag | s1 | 18.09656 | 0.5446261 | 0
BiCo | Bi | Co | s1 | 19.07689 | 0.55623673 | 0
NaTl | Na | Tl | s1 | 25.8476 | -1.151524 | 2.9107
TbDy | Tb | Dy | s1 | 32.35427 | 0.1290916525 | 0
BeRh | Be | Rh | s1 | 10.66789 | -0.6016406 | 0
PbHg | Pb | Hg | s1 | 28.31227 | 0.02283463125 | 0
BeSm | Be | Sm | s1 | 21.16476 | 0.1747402575 | 0
BrY | Br | Y | s1 | 23.60082 | -0.7702745 | 0
RhW | Rh | W | s1 | 15.24738 | 0.3929779 | 0
SeOs | Se | Os | s1 | 15.39751 | 0.8474425 | 0
NbRu | Nb | Ru | s1 | 15.95523 | -0.1676059675 | 0
MgCe | Mg | Ce | s1 | 30.62201 | -0.121567 | 0
NaSi | Na | Si | s1 | 25.8476 | 0.4488324425 | 2.9107
PmTm | Pm | Tm | s1 | 32.45858 | 0.07734257375 | 0
CsAg | Cs | Ag | s1 | 46.55113 | 0.06287629125 | 0
SePm | Se | Pm | s1 | 23.91282 | -1.617313 | 0
BiO | Bi | O | s1 | 16.53219 | -0.2442103775 | 0
FePr | Fe | Pr | s1 | 20.69148 | 0.5902312 | 0
BaYb | Ba | Yb | s1 | 50.78648 | 0.02609950375 | 0
PDy | P | Dy | s1 | 20.78399 | -1.070422 | 0
SnYb | Sn | Yb | s1 | 28.32598 | -0.5814979 | 0
ScLu | Sc | Lu | s1 | 27.12313 | 0.15357462 | 0
GaTa | Ga | Ta | s1 | 16.58825 | 0.1108166 | 0
NiTc | Ni | Tc | s1 | 12.67282 | 0.434879 | 0
BaCu | Ba | Cu | s1 | 31.17797 | 0.2532674025 | 0
VTm | V | Tm | s1 | 22.41096 | 0.4379736 | 0
OCd | O | Cd | s1 | 12.71844 | -0.641464365 | 0
MnFe | Mn | Fe | s1 | 10.98954 | 0.20661483 | 0
LiF | Li | F | s1 | 8.414429 | -2.67082887 | 7.4607
LiCl | Li | Cl | s1 | 17.80893 | -1.536230885 | 4.3513
LiBr | Li | Br | s1 | 22.16582 | -1.276941 | 3.0284
LiI | Li | I | s1 | 29.45877 | -0.921461075 | 2.2593
NaF | Na | F | s1 | 26.13595 | -1.36724 | 2.8874
NaCl | Na | Cl | s1 | 25.90163 | -1.345168 | 2.9062
NaBr | Na | Br | s1 | 25.8476 | -1.446355 | 2.9107
NaI | Na | I | s1 | 26.13595 | -1.504038 | 2.8874
KF | K | F | s1 | 28.38915 | -1.912070555 | 4.783
KCl | K | Cl | s1 | 28.38915 | -1.88962268 | 4.783
KBr | K | Br | s1 | 28.38915 | -1.990853 | 4.783
KI | K | I | s1 | 28.38915 | -2.04886936 | 4.783
RbF | Rb | F | s1 | 32.16525 | -1.91750622 | 4.7379
RbCl | Rb | Cl | s1 | 32.21613 | -1.89532566 | 4.7316
RbBr | Rb | Br | s1 | 32.16525 | -1.996289 | 4.7379
RbI | Rb | I | s1 | 32.21613 | -2.05457234 | 4.7316
CsF | Cs | F | s1 | 25.21888 | -2.552922 | 5.9691
CsCl | Cs | Cl | s1 | 37.28411 | -1.928241 | 4.9886
CsBr | Cs | Br | s1 | 42.03169 | -1.770062 | 4.2653
CsI | Cs | I | s1 | 50.73528 | -1.537071 | 3.6801
FCu | F | Cu | s1 | 10.9095 | -0.552921805 | 0
FAg | F | Ag | s1 | 13.95587 | -0.92964 | 0
ClCu | Cl | Cu | s1 | 16.48667 | 0.226986545 | 0
ClAg | Cl | Ag | s1 | 20.20529 | -0.2858206 | 0.5744
ClAu | Cl | Au | s1 | 20.02466 | 0.3532606 | 0
BrCu | Br | Cu | s1 | 19.54309 | 0.4287299 | 0
BrAg | Br | Ag | s1 | 23.37279 | -0.13736905 | 0.089
BrAu | Br | Au | s1 | 22.79809 | 0.4430625725 | 0
ICu | I | Cu | s1 | 24.60564 | 0.73879086 | 0
IAg | I | Ag | s1 | 28.61253 | 0.1186894 | 0
IAu | I | Au | s1 | 26.53579 | 0.593881 | 0
BeS | Be | S | s1 | 12.52583 | 0.452662885 | 0
BeSe | Be | Se | s1 | 14.94189 | 0.5536566 | 0
BeTe | Be | Te | s1 | 18.92406 | 0.7666486 | 0
MgO | Mg | O | s1 | 9.369034 | -1.985429 | 2.2858
MgS | Mg | S | s1 | 17.51647 | -0.805228135 | 0
MgSe | Mg | Se | s1 | 20.43856 | -0.6706065 | 0
MgTe | Mg | Te | s1 | 25.70055 | -0.3344446 | 0
CaO | Ca | O | s1 | 12.7023 | -2.490967 | 2.771
CaS | Ca | S | s1 | 21.33542 | -1.783571165 | 1.3519
CaSe | Ca | Se | s1 | 24.51384 | -1.685975 | 0.7954
CaTe | Ca | Te | s1 | 30.15965 | -1.341608 | 0.1368
SrO | Sr | O | s1 | 15.59464 | -2.337422 | 2.7566
SrS | Sr | S | s1 | 24.80229 | -1.851269 | 1.806
SrSe | Sr | Se | s1 | 28.01216 | -1.793490485 | 1.3573
SrTe | Sr | Te | s1 | 34.15033 | -1.505804 | 0.4695
BaO | Ba | O | s1 | 19.23656 | -2.15150269 | 1.7304
BaS | Ba | S | s1 | 28.90655 | -1.863525 | 1.4774
BaSe | Ba | Se | s1 | 32.39448 | -1.848692 | 1.2245
BaTe | Ba | Te | s1 | 38.98566 | -1.624769 | 0.803
SnO | Sn | O | s1 | 15.16124 | -0.5600997 | 0
SnS | Sn | S | s1 | 22.46274 | -0.1449379 | 0
SnSe | Sn | Se | s1 | 24.86246 | -0.1885924 | 0
SnTe | Sn | Te | s1 | 29.38421 | -0.0542901 | 0
PbO | Pb | O | s1 | 16.29312 | -0.6870406675 | 0.2515
PbS | Pb | S | s1 | 24.25779 | -0.30041844 | 0
PbSe | Pb | Se | s1 | 26.87702 | -0.3379386 | 0
PbTe | Pb | Te | s1 | 31.70152 | -0.1854664 | 0
OZn | O | Zn | s1 | 9.755738 | -0.6483249425 | 0
OCd | O | Cd | s1 | 12.71844 | -0.641464365 | 0
OHg | O | Hg | s1 | 13.83673 | 0.1675676 | 0
SZn | S | Zn | s1 | 16.31747 | 0.23184374 | 0
SCd | S | Cd | s1 | 19.95751 | -0.0132465175 | 0
SHg | S | Hg | s1 | 20.84076 | 0.5262559 | 0
SeZn | Se | Zn | s1 | 18.9061 | 0.2142265 | 0
SeCd | Se | Cd | s1 | 22.4793 | -0.04462870625 | 0
SeHg | Se | Hg | s1 | 23.54432 | 0.3590550975 | 0
TeZn | Te | Zn | s1 | 23.04185 | 0.2862807 | 0
TeCd | Te | Cd | s1 | 27.20351 | 0.06382124 | 0
TeHg | Te | Hg | s1 | 27.64466 | 0.2474951 | 0
BN | B | N | s1 | 6.268927 | -0.1034291475 | 0
BAs | B | As | s1 | 12.63615 | 1.505401 | 0
BSb | B | Sb | s1 | 16.32885 | 1.509936 | 0
BBi | B | Bi | s1 | 18.98858 | 1.586501355 | 0
AlP | Al | P | s1 | 15.2318 | 0.129368 | 0
AlAs | Al | As | s1 | 17.85686 | 0.1345463 | 0
AlSb | Al | Sb | s1 | 22.55139 | 0.2245245 | 0
AlBi | Al | Bi | s1 | 25.5632 | 0.2815489 | 0
GaP | Ga | P | s1 | 16.60873 | 0.3117121 | 0
GaAs | Ga | As | s1 | 18.92282 | 0.1651439 | 0
GaSb | Ga | Sb | s1 | 23.51834 | 0.1230694 | 0
GaBi | Ga | Bi | s1 | 25.92483 | 0.1048305 | 0
InN | In | N | s1 | 13.09228 | -1.460457 | 0
InP | In | P | s1 | 20.76092 | 0.3596995 | 0
InAs | In | As | s1 | 22.77785 | 0.1579145 | 0
InSb | In | Sb | s1 | 27.59464 | 0.09008187 | 0
InBi | In | Bi | s1 | 29.64849 | 0.05182908125 | 0
TlN | Tl | N | s1 | 15.65279 | -0.8798419675 | 0
TlP | Tl | P | s1 | 23.05913 | 0.5930118 | 0
TlAs | Tl | As | s1 | 24.98989 | 0.3182755225 | 0
TlSb | Tl | Sb | s1 | 29.82484 | 0.1715491 | 0
TlBi | Tl | Bi | s1 | 31.44242 | 0.08583122 | 0
CSi | C | Si | s1 | 9.247197 | 1.86776656 | 0
CGe | C | Ge | s1 | 11.71925 | 2.112502 | 0
CSn | C | Sn | s1 | 14.90279 | 2.055926 | 0
SiGe | Si | Ge | s1 | 17.07711 | 0.505341 | 0
SiSn | Si | Sn | s1 | 21.25608 | 0.4687092 | 0
GeSn | Ge | Sn | s1 | 23.32174 | 0.2156251 | 0
SnZn | Sn | Zn | s1 | 22.235 | 0.2254335 | 0
GaCo | Ga | Co | s1 | 11.82954 | -0.3180652 | 0
VCr | V | Cr | s1 | 12.29927 | -0.04485306 | 0
CuAu | Cu | Au | s1 | 14.99568 | 0.1339963 | 0
BiSn | Bi | Sn | s1 | 29.70893 | 0.09802179 | 0
CuNi | Cu | Ni | s1 | 11.42535 | 0.42394793 | 0
NiCo | Ni | Co | s1 | 10.5393 | 0.286911685 | 0
FeCr | Fe | Cr | s1 | 10.82553 | 0.22095695 | 0
NaK | Na | K | s1 | 25.90163 | -1.741872 | 2.9062
FeNi | Fe | Ni | s1 | 10.67193 | 0.54091455 | 0
PdFe | Pd | Fe | s1 | 11.75323 | 0.0970145 | 0
CeCo | Ce | Co | s1 | 22.04241 | 0.1109563 | 0
CrW | Cr | W | s1 | 13.8183 | -0.02491509 | 0
AlNi | Al | Ni | s1 | 12.08481 | -0.5091895 | 0
NiMg | Ni | Mg | s1 | 14.00075 | 0.006591595 | 0
CrNi | Cr | Ni | s1 | 11.03207 | 0.21485398 | 0
MgMn | Mg | Mn | s1 | 16.93094 | 0.327311925 | 0
NaLi | Na | Li | s1 | 28.82683 | 0.0567881325 | 0
KLi | K | Li | s1 | 45.22828 | 0.175971365 | 0
ZrHo | Zr | Ho | s2 | 28.83144 | 0.9851258 | 0
NP | N | P | s2 | 10.2422 | -1.496259 | 1.2015
ClNd | Cl | Nd | s2 | 24.28739 | -1.222655 | 0
AgPm | Ag | Pm | s2 | 29.43919 | -0.045876545 | 0
TeSc | Te | Sc | s2 | 25.61414 | -1.062107 | 0
PbCu | Pb | Cu | s2 | 22.14215 | 0.53411927 | 0
CsBe | Cs | Be | s2 | 53.02594 | 1.356596 | 0
YRu | Y | Ru | s2 | 22.03877 | 0.3835057 | 0
TlMn | Tl | Mn | s2 | 22.3226 | 0.737117855 | 0
BaRe | Ba | Re | s2 | 35.81745 | 2.316812 | 0
ScYb | Sc | Yb | s2 | 32.07981 | 0.8242780375 | 0
CaFe | Ca | Fe | s2 | 25.85988 | 1.090342 | 0
ZrNd | Zr | Nd | s2 | 30.65158 | 0.9755177 | 0
SbCe | Sb | Ce | s2 | 34.31216 | -1.20364 | 0.2963
ScAg | Sc | Ag | s2 | 22.92326 | 0.08186135875 | 0
TcPd | Tc | Pd | s2 | 17.63411 | 1.161065 | 0
CaSb | Ca | Sb | s2 | 32.92142 | -0.6414656 | 0
MgI | Mg | I | s2 | 33.7933 | -0.3135579 | 0
GaAu | Ga | Au | s2 | 19.61889 | -0.2044335 | 0
ZrYb | Zr | Yb | s2 | 29.14418 | 1.195009 | 0
SbRh | Sb | Rh | s2 | 19.91332 | -0.09985535 | 0
SmDy | Sm | Dy | s2 | 34.50005 | 0.7151568475 | 0
SnW | Sn | W | s2 | 21.27256 | 1.433398 | 0
BeAl | Be | Al | s2 | 14.8857 | 0.7071215 | 0
NiY | Ni | Y | s2 | 21.50046 | -0.063924915 | 0
CaBr | Ca | Br | s2 | 28.36541 | -1.18912 | 0
NaTa | Na | Ta | s2 | 27.02733 | 4.732933 | 4.1034
TlTa | Tl | Ta | s2 | 23.07148 | 1.245888 | 0
SbYb | Sb | Yb | s2 | 32.28371 | -0.6426315 | 0
BeMg | Be | Mg | s2 | 18.1371 | 0.852751175 | 0
CuTm | Cu | Tm | s2 | 22.74112 | 0.1305237525 | 0
GaY | Ga | Y | s2 | 26.00121 | -0.3006052 | 0
ScPm | Sc | Pm | s2 | 31.77018 | 0.7495083 | 0
BaGd | Ba | Gd | s2 | 45.20967 | 0.8155807 | 0
SrTb | Sr | Tb | s2 | 43.69567 | 0.862625065 | 0
CBi | C | Bi | s2 | 16.91762 | 1.686967 | 0
CdHo | Cd | Ho | s2 | 29.43607 | 0.011377055 | 0
WHg | W | Hg | s2 | 20.85277 | 1.906604375 | 0
NEu | N | Eu | s2 | 15.85925 | -4.169423 | 0.0568
InHf | In | Hf | s2 | 24.8428 | 0.403590915 | 0
AlLu | Al | Lu | s2 | 25.6037 | 0.1557442 | 0
EuLu | Eu | Lu | s2 | 33.88572 | 0.7602864 | 0
NdHo | Nd | Ho | s2 | 34.30055 | 0.6787885525 | 0
SrNd | Sr | Nd | s2 | 44.23063 | 0.7608712175 | 0
ClIr | Cl | Ir | s2 | 16.46363 | 1.37391743 | 0
AlC | Al | C | s2 | 9.730767 | 0.489214 | 0
RbGa | Rb | Ga | s2 | 37.62268 | -1.420913 | 4.8289
SnTa | Sn | Ta | s2 | 22.5201 | 0.7167473 | 0
CrPm | Cr | Pm | s2 | 28.15131 | 0.9576977 | 0
SbHf | Sb | Hf | s2 | 24.482 | -0.307346 | 0
BiCd | Bi | Cd | s2 | 29.8183 | 0.09251874875 | 0
CdEr | Cd | Er | s2 | 29.06888 | 0.01718625 | 0
TcCe | Tc | Ce | s2 | 25.70067 | 1.109191 | 0
VY | V | Y | s2 | 26.15207 | 1.106354 | 0
GeCl | Ge | Cl | s2 | 24.76661 | 0.127201 | 0
TaTm | Ta | Tm | s2 | 25.6648 | 1.498807 | 0
CaGd | Ca | Gd | s2 | 38.56414 | 0.73345457 | 0
GaCe | Ga | Ce | s2 | 30.77638 | -0.253312 | 0
BaHg | Ba | Hg | s2 | 44.95013 | -0.4005062 | 0
BiZr | Bi | Zr | s2 | 27.06692 | -0.1511338 | 0
LiRu | Li | Ru | s2 | 12.50752 | 1.049097 | 0
BrPd | Br | Pd | s2 | 20.7774 | 0.06767091875 | 0
BSm | B | Sm | s2 | 20.70194 | 0.4710286 | 0
HfPt | Hf | Pt | s2 | 20.40831 | -0.8616099425 | 0
PbF | Pb | F | s2 | 20.90455 | -1.381525 | 0
SrLa | Sr | La | s2 | 45.21019 | 0.7005967225 | 0
HgYb | Hg | Yb | s2 | 30.43727 | -0.50886732 | 0
BeCa | Be | Ca | s2 | 26.30919 | 0.7239863925 | 0
TlHo | Tl | Ho | s2 | 30.14432 | -0.02216923375 | 0
KTb | K | Tb | s2 | 32.58356 | -0.6074021 | 5.0361
IPm | I | Pm | s2 | 32.06961 | -0.6082878 | 0
IRe | I | Re | s2 | 21.48117 | 2.153381 | 0
TcTm | Tc | Tm | s2 | 21.81503 | 0.8545217225 | 0
AsI | As | I | s2 | 29.3406 | 0.531733985 | 0
LiF | Li | F | s2 | 8.439393 | -2.985715 | 8.7925
LiCl | Li | Cl | s2 | 17.08847 | -1.81870469 | 6.257
LiBr | Li | Br | s2 | 20.94868 | -1.54916159 | 4.9095
LiI | Li | I | s2 | 27.30456 | -1.201013 | 4.2446
NaF | Na | F | s2 | 27.02733 | -1.524072 | 4.1034
NaCl | Na | Cl | s2 | 27.02733 | -1.501624 | 4.1034
NaBr | Na | Br | s2 | 27.02733 | -1.602854905 | 4.1034
NaI | Na | I | s2 | 27.02733 | -1.660871 | 4.1034
KF | K | F | s2 | 32.58356 | -1.98965119 | 5.0361
KCl | K | Cl | s2 | 32.58356 | -1.967203315 | 5.0361
KBr | K | Br | s2 | 32.58356 | -2.068434 | 5.0361
KI | K | I | s2 | 32.58356 | -2.126449995 | 5.0361
RbF | Rb | F | s2 | 37.62268 | -1.978803 | 4.8289
RbCl | Rb | Cl | s2 | 37.62268 | -1.956355 | 4.8289
RbBr | Rb | Br | s2 | 37.62268 | -2.057585 | 4.8289
RbI | Rb | I | s2 | 37.62268 | -2.115602 | 4.8289
CsF | Cs | F | s2 | 28.5415 | -2.662755 | 5.2706
CsCl | Cs | Cl | s2 | 44.30326875 | -1.975952 | 4.8312
CsBr | Cs | Br | s2 | 50.54226 | -1.811158 | 4.2576
CsI | Cs | I | s2 | 60.74035 | -1.569187 | 3.8554
FCu | F | Cu | s2 | 12.07579 | -0.625995 | 0
FAg | F | Ag | s2 | 15.82036 | -0.976716245 | 0
FAu | F | Au | s2 | 16.03289 | -0.204204155 | 0
ClCu | Cl | Cu | s2 | 16.99116 | -0.0305405975 | 0.2514
ClAg | Cl | Ag | s2 | 22.04968 | -0.4256130375 | 0.9196
ClAu | Cl | Au | s2 | 21.8211 | 0.2163142 | 0
BrCu | Br | Cu | s2 | 19.73547 | 0.1035033275 | 0.1097
BrAg | Br | Ag | s2 | 24.89885 | -0.3253490075 | 0.6868
BrAu | Br | Au | s2 | 24.27845 | 0.205009335 | 0
ICu | I | Cu | s2 | 23.61857 | 0.2568933 | 0
IAg | I | Ag | s2 | 29.1616 | -0.1835320875 | 0.7212
IAu | I | Au | s2 | 27.51719 | 0.17171292 | 0
BeO | Be | O | s2 | 6.074452 | -2.296021 | 8.1615
BeS | Be | S | s2 | 12.39914 | -0.497438385 | 1.0009
BeSe | Be | Se | s2 | 14.91329 | -0.2450359 | 0.0491
BeTe | Be | Te | s2 | 19.27198 | 0.1509682 | 0
MgO | Mg | O | s2 | 9.582275 | -2.741104 | 4.4857
MgS | Mg | S | s2 | 17.81685 | -1.428952 | 2.75
MgSe | Mg | Se | s2 | 20.84194 | -1.233591775 | 1.7528
MgTe | Mg | Te | s2 | 26.63847 | -0.8065124 | 0.4264
CaO | Ca | O | s2 | 14.1512 | -2.977597245 | 3.6425
CaS | Ca | S | s2 | 23.38035 | -2.155674 | 2.3842
CaSe | Ca | Se | s2 | 26.5392 | -2.026996 | 2.082
CaTe | Ca | Te | s2 | 32.75729 | -1.651577 | 1.5588
SrO | Sr | O | s2 | 17.64477 | -2.752905 | 3.2851
SrS | Sr | S | s2 | 27.87196 | -2.150681 | 2.5023
SrSe | Sr | Se | s2 | 31.29571 | -2.066717 | 2.2345
SrTe | Sr | Te | s2 | 38.02287 | -1.745809 | 1.7675
BaO | Ba | O | s2 | 22.12104 | -2.49539744 | 2.104
BaS | Ba | S | s2 | 33.67192 | -2.08296485 | 2.1592
BaSe | Ba | Se | s2 | 37.35 | -2.049145 | 1.9537
BaTe | Ba | Te | s2 | 44.53748 | -1.792474 | 1.5982
SnO | Sn | O | s2 | 16.57363 | -0.8826071 | 1.0103
SnS | Sn | S | s2 | 24.82714 | -0.4051975 | 0.5356
SnSe | Sn | Se | s2 | 27.60499 | -0.4365041 | 0.5216
SnTe | Sn | Te | s2 | 32.75561 | -0.290687 | 0.0416
PbO | Pb | O | s2 | 17.9188 | -0.9942523 | 0.5401
PbS | Pb | S | s2 | 26.99434 | -0.54629148 | 0.4815
PbSe | Pb | Se | s2 | 29.91229 | -0.5691239425 | 0.4242
PbTe | Pb | Te | s2 | 35.28024 | -0.4088367 | 0.8252
OZn | O | Zn | s2 | 10.21754 | -1.225375 | 0.6905
OCd | O | Cd | s2 | 13.68187 | -1.051654 | 0
OHg | O | Hg | s2 | 15.0639 | -0.1364266 | 0
SZn | S | Zn | s2 | 16.64569 | -0.410814825 | 0
SCd | S | Cd | s2 | 20.84706 | -0.5181227 | 0.2539
SHg | S | Hg | s2 | 21.70452 | 0.05544496375 | 0
SeZn | Se | Zn | s2 | 19.37632 | -0.3223916 | 0
SeCd | Se | Cd | s2 | 23.71938 | -0.4946155 | 0
SeHg | Se | Hg | s2 | 24.49952 | -0.0345805575 | 0
TeZn | Te | Zn | s2 | 24.13961 | -0.08611808 | 0
TeCd | Te | Cd | s2 | 28.80848 | -0.2979993 | 0
TeHg | Te | Hg | s2 | 29.17082 | 0.01033903 | 0
BN | B | N | s2 | 5.37479 | -2.066179 | 1.3218
BP | B | P | s2 | 9.859336 | 0.7512231 | 0
BAs | B | As | s2 | 12.51196 | 0.974616445 | 0
BSb | B | Sb | s2 | 16.08851 | 1.046717 | 0
BBi | B | Bi | s2 | 18.7379 | 1.249228 | 0
AlN | Al | N | s2 | 8.427412 | -3.846496 | 4.4158
AlP | Al | P | s2 | 16.24348 | -0.3253786 | 0
AlAs | Al | As | s2 | 18.55159 | -0.1961781075 | 0
AlSb | Al | Sb | s2 | 23.94913 | 0.09083746 | 0
AlBi | Al | Bi | s2 | 27.01503 | 0.245682 | 0
GaN | Ga | N | s2 | 9.782385 | -2.671485 | 0.5162
GaP | Ga | P | s2 | 17.30885 | 0.02884947 | 0
GaAs | Ga | As | s2 | 19.87811 | 0.004625642 | 0
GaSb | Ga | Sb | s2 | 24.7598 | 0.0626212 | 0
GaBi | Ga | Bi | s2 | 27.22114 | 0.1122227 | 0
InN | In | N | s2 | 13.19229 | -2.350603 | 0
InP | In | P | s2 | 21.44028 | 0.04627379 | 0
InAs | In | As | s2 | 23.97855 | -0.02462301 | 0
InSb | In | Sb | s2 | 29.55088 | 0.04276939 | 0
InBi | In | Bi | s2 | 31.89207 | 0.06506278375 | 0
TlN | Tl | N | s2 | 15.60758 | -1.456238 | 0
TlP | Tl | P | s2 | 24.08658 | 0.4562315 | 0
TlAs | Tl | As | s2 | 26.50884 | 0.2639915325 | 0
TlSb | Tl | Sb | s2 | 31.65217 | 0.2137403 | 0
TlBi | Tl | Bi | s2 | 33.643 | 0.1792962 | 0
CSi | C | Si | s2 | 8.434104 | 0.5288208775 | 0
CGe | C | Ge | s2 | 10.46894 | 1.29919935 | 0
CSn | C | Sn | s2 | 13.59669 | 1.284649 | 0
SiGe | Si | Ge | s2 | 18.40984 | 0.4016635625 | 0
SiSn | Si | Sn | s2 | 22.95669 | 0.3889521 | 0
GeSn | Ge | Sn | s2 | 24.80424 | 0.1762239 | 0
AlTi | Al | Ti | s2 | 18.45385 | 0.2851033675 | 0
CuMg | Cu | Mg | s2 | 18.57503 | 0.4584416 | 0
NiMo | Ni | Mo | s2 | 14.69008 | 0.9460447 | 0
AlSc | Al | Sc | s2 | 22.60205 | 0.16103599 | 0
CdPb | Cd | Pb | s2 | 30.33884 | 0.1394211 | 0
PdPt | Pd | Pt | s2 | 18.00198 | 0.533244 | 0
AgAu | Ag | Au | s2 | 20.87696 | 0.2236904425 | 0
SnSb | Sn | Sb | s2 | 29.41883 | -0.01030539 | 0
PtFe | Pt | Fe | s2 | 15.89231 | 0.484405595 | 0
CuAg | Cu | Ag | s2 | 17.28983 | 0.609203 | 0
PbSb | Pb | Sb | s2 | 32.1597 | 0.08486259 | 0
SnCd | Sn | Cd | s2 | 27.7917 | 0.1225297 | 0
NaK | Na | K | s2 | 27.02733 | -1.898329 | 4.1034
LiF | Li | F | s3 | 10.3296 | -2.975016 | 7.6701
LiCl | Li | Cl | s3 | 21.01701 | -1.84346401 | 5.9705
LiBr | Li | Br | s3 | 25.6643 | -1.576811 | 4.9436
LiI | Li | I | s3 | 33.5495 | -1.2390227 | 4.3842
NaF | Na | F | s3 | 35.9869 | -1.468719 | 4.1962
NaCl | Na | Cl | s3 | 35.9869 | -1.446272 | 4.1962
NaBr | Na | Br | s3 | 35.9869 | -1.547502 | 4.1962
NaI | Na | I | s3 | 35.9869 | -1.605518 | 4.1962
KF | K | F | s3 | 44.46586 | -1.895687 | 4.7163
KCl | K | Cl | s3 | 44.46586 | -1.873239 | 4.7163
KBr | K | Br | s3 | 44.46586 | -1.97447 | 4.7163
KI | K | I | s3 | 44.46586 | -2.032486 | 4.7163
RbF | Rb | F | s3 | 51.2647 | -1.886636 | 4.4756
RbCl | Rb | Cl | s3 | 51.2647 | -1.864188 | 4.4756
RbBr | Rb | Br | s3 | 51.2647 | -1.965419 | 4.4756
RbI | Rb | I | s3 | 51.2647 | -2.023435 | 4.4756
CsF | Cs | F | s3 | 35.47749 | -2.593108 | 4.5964
CsCl | Cs | Cl | s3 | 59.62896 | -1.890488 | 4.3435
CsBr | Cs | Br | s3 | 68.65013 | -1.721966 | 3.9947
CsI | Cs | I | s3 | 83.34722 | -1.478149 | 3.7432
FCu | F | Cu | s3 | 14.61852 | -0.6308397675 | 0
FAg | F | Ag | s3 | 20.33863 | -0.9068662 | 0.2082
FAu | F | Au | s3 | 20.82379 | -0.08596714125 | 0
ClCu | Cl | Cu | s3 | 20.09694 | -0.2031296275 | 0.5397
ClAg | Cl | Ag | s3 | 27.74151 | -0.4503772 | 1.3037
ClAu | Cl | Au | s3 | 27.26529 | 0.1512541 | 0
BrCu | Br | Cu | s3 | 23.47971 | -0.07108041625 | 0.4638
BrAg | Br | Ag | s3 | 31.20973 | -0.3629430475 | 1.1359
BrAu | Br | Au | s3 | 30.56601 | 0.131914275 | 0
ICu | I | Cu | s3 | 28.29583 | 0.03160031 | 1.1445
IAg | I | Ag | s3 | 36.26676 | -0.2755056 | 1.3693
IAu | I | Au | s3 | 34.64342 | 0.05588900375 | 0
BeO | Be | O | s3 | 7.045994 | -2.773911 | 7.3961
BeS | Be | S | s3 | 14.53248 | -1.04897516 | 4.106
BeSe | Be | Se | s3 | 17.42554 | -0.7810813 | 3.3884
BeTe | Be | Te | s3 | 22.83746 | -0.3442663 | 2.3052
MgO | Mg | O | s3 | 12.1919 | -2.667413 | 3.4228
MgS | Mg | S | s3 | 23.08315 | -1.421326195 | 3.4379
MgSe | Mg | Se | s3 | 26.91163 | -1.251828 | 2.5906
MgTe | Mg | Te | s3 | 34.45012 | -0.8706845 | 2.3677
CaO | Ca | O | s3 | 16.73887 | -2.912709385 | 3.1154
CaS | Ca | S | s3 | 28.35323 | -2.036658 | 2.9128
CaSe | Ca | Se | s3 | 32.33826 | -1.907696 | 2.5446
CaTe | Ca | Te | s3 | 40.15686 | -1.532381 | 2.074
SrO | Sr | O | s3 | 20.77296 | -2.694366 | 2.5971
SrS | Sr | S | s3 | 33.70532 | -2.029363 | 2.7988
SrSe | Sr | Se | s3 | 38.20291 | -1.941778 | 2.3371
SrTe | Sr | Te | s3 | 46.80632 | -1.617774 | 2.2618
BaO | Ba | O | s3 | 27.00053 | -2.466971 | 2.1777
BaS | Ba | S | s3 | 40.51782 | -1.980964 | 2.6087
BaSe | Ba | Se | s3 | 45.22432 | -1.937779 | 2.3934
BaTe | Ba | Te | s3 | 54.62064 | -1.671627 | 2.0027
SnO | Sn | O | s3 | 20.33529 | -0.9148591 | 1.4425
SnS | Sn | S | s3 | 30.95894 | -0.3185989 | 1.458
SnSe | Sn | Se | s3 | 34.52614 | -0.3455931 | 1.3064
SnTe | Sn | Te | s3 | 41.57293 | -0.1749195 | 0.872
PbO | Pb | O | s3 | 22.00087 | -1.014156445 | 2.0161
PbS | Pb | S | s3 | 33.06986 | -0.47401234 | 1.921
PbSe | Pb | Se | s3 | 36.80455 | -0.4950683 | 1.6901
PbTe | Pb | Te | s3 | 48.67492 | -0.2590041 | 1.4577
OZn | O | Zn | s3 | 12.39548 | -1.36633168 | 0.708
OCd | O | Cd | s3 | 17.06913 | -1.038901 | 0
OHg | O | Hg | s3 | 18.69634 | -0.1773856 | 0
SZn | S | Zn | s3 | 20.22962 | -0.7221284675 | 2.0838
SCd | S | Cd | s3 | 26.17304 | -0.6506977975 | 1.095
SHg | S | Hg | s3 | 27.05216 | -0.1153736 | 0
SeZn | Se | Zn | s3 | 23.70997 | -0.6193988 | 1.1807
SeCd | Se | Cd | s3 | 29.97334 | -0.6342913 | 0.5225
SeHg | Se | Hg | s3 | 30.89433 | -0.1887227475 | 0
TeZn | Te | Zn | s3 | 29.58432 | -0.3752986 | 1.1039
TeCd | Te | Cd | s3 | 36.21102 | -0.466347 | 0.622
TeHg | Te | Hg | s3 | 36.88545 | -0.1462777 | 0
BN | B | N | s3 | 5.972692 | -3.803384335 | 6.007
BP | B | P | s3 | 11.75798 | -0.3886223 | 1.3251
BAs | B | As | s3 | 13.95975 | 0.006911535 | 1.2551
BSb | B | Sb | s3 | 18.35298 | 0.3909367 | 0.9156
BBi | B | Bi | s3 | 21.20513 | 0.8483565975 | 0
AlN | Al | N | s3 | 10.65308 | -4.01671 | 4.0308
AlP | Al | P | s3 | 20.8581 | -0.6019653 | 2.0693
AlAs | Al | As | s3 | 23.54946 | -0.4676622 | 1.6388
AlSb | Al | Sb | s3 | 30.38275 | -0.1438403 | 0.8767
AlBi | Al | Bi | s3 | 33.62331 | 0.1076403 | 0
GaN | Ga | N | s3 | 12.06694 | -3.074783 | 1.617
GaP | Ga | P | s3 | 21.20148 | -0.3781064 | 1.2348
GaAs | Ga | As | s3 | 23.96314 | -0.3257159 | 0.1707
GaSb | Ga | Sb | s3 | 30.30553 | -0.1360732 | 0
GaBi | Ga | Bi | s3 | 33.70026 | 0.0370628 | 0
InN | In | N | s3 | 16.56631 | -2.491579 | 0
InP | In | P | s3 | 26.99609 | -0.1857096 | 0.4454
InAs | In | As | s3 | 29.97334 | -0.2211909 | 0
InSb | In | Sb | s3 | 36.73377 | -0.1035654 | 0
InBi | In | Bi | s3 | 40.27401 | 0.02151163625 | 0
TlN | Tl | N | s3 | 19.36836 | -1.583305805 | 0
TlP | Tl | P | s3 | 30.20926 | 0.3258787 | 0
TlAs | Tl | As | s3 | 33.28547 | 0.1856875375 | 0
TlSb | Tl | Sb | s3 | 40.00919 | 0.1869885 | 0
TlBi | Tl | Bi | s3 | 43.26032 | 0.225041835 | 0
CSi | C | Si | s3 | 10.52535 | -0.2014852 | 2.9341
CGe | C | Ge | s3 | 12.40104 | 0.4859041 | 2.4003
CSn | C | Sn | s3 | 16.49247 | 0.8177452 | 0.7919
SiGe | Si | Ge | s3 | 22.12129 | 0.06860308125 | 0.3023
SiSn | Si | Sn | s3 | 28.08349 | 0.1885672 | 0.0445
GeSn | Ge | Sn | s3 | 30.26403 | 0.05562367 | 0
LiAl | Li | Al | s3 | 23.35399 | 0.5720699 | 0
NiCo | Ni | Co | s3 | 14.49103 | 1.33975746 | 0
AlSc | Al | Sc | s3 | 29.6432 | 0.6168552 | 0
CuNi | Cu | Ni | s3 | 16.12149 | 1.291638855 | 0
FeNi | Fe | Ni | s3 | 14.42521 | 1.513673855 | 0
NiTi | Ni | Ti | s3 | 17.84446 | 0.5496012975 | 0
AlTi | Al | Ti | s3 | 23.8522 | 0.8372487 | 0
AlNi | Al | Ni | s3 | 19.14007 | 0.6288809 | 0
CuMg | Cu | Mg | s3 | 25.6496 | 0.87055465 | 0
NiMg | Ni | Mg | s3 | 20.45628 | 0.782447395 | 0
BeAl | Be | Al | s3 | 17.27517 | 0.7067055 | 0
PbSn | Pb | Sn | s3 | 40.38388 | 0.2069919 | 0
SnCd | Sn | Cd | s3 | 33.21253 | 0.2022105 | 0
CdPb | Cd | Pb | s3 | 35.94606 | 0.23315791 | 0
CrNi | Cr | Ni | s3 | 15.05551 | 1.353705 | 0
FeCr | Fe | Cr | s3 | 14.11501 | 1.16920439 | 0
NiMo | Ni | Mo | s3 | 17.62975 | 1.262576 | 0
CoMo | Co | Mo | s3 | 17.00166 | 0.9724379325 | 0
CrW | Cr | W | s3 | 18.24781 | 1.53877855 | 0
CrMo | Cr | Mo | s3 | 19.47702 | 2.082603 | 0
SnDy | Sn | Dy | s3 | 38.16844 | -0.1435348 | 0
ScDy | Sc | Dy | s3 | 39.01927 | 1.326095 | 0
CaAl | Ca | Al | s3 | 44.02336 | 0.8459396 | 0
BiHf | Bi | Hf | s3 | 37.10592 | 0.7342097625 | 0
EuGd | Eu | Gd | s3 | 45.91784 | 1.244439 | 0
ScHf | Sc | Hf | s3 | 32.03299 | 1.69653 | 0
SiMo | Si | Mo | s3 | 18.79952 | 0.292822975 | 0.0824
SnY | Sn | Y | s3 | 38.22397 | -0.1849729 | 0
NiEr | Ni | Er | s3 | 24.89679 | 0.2240175 | 0
SFe | S | Fe | s3 | 15.11963 | -0.2010693025 | 0
GdLu | Gd | Lu | s3 | 43.54382 | 1.258985 | 0
HgPr | Hg | Pr | s3 | 42.49374 | 0.2762876675 | 0
ZnGd | Zn | Gd | s3 | 34.25933 | 0.6803796 | 0
InLu | In | Lu | s3 | 40.93457 | 0.7433018 | 0
GaI | Ga | I | s3 | 51.54891 | -0.2726847 | 2.6346
BaRh | Ba | Rh | s3 | 35.00478 | 0.6835688 | 0
ZnNd | Zn | Nd | s3 | 36.53878 | 0.6474646 | 0
NaW | Na | W | s3 | 35.9869 | 5.147628 | 4.1962
BrIr | Br | Ir | s3 | 17.97056 | 1.043621 | 0
InPb | In | Pb | s3 | 37.8563 | 0.2516001 | 0
GdYb | Gd | Yb | s3 | 35.16992 | 0.230342985 | 0
MgAg | Mg | Ag | s3 | 29.97334 | 0.4265661 | 0
AsFe | As | Fe | s3 | 14.4034 | 0.24173086 | 0
PbLu | Pb | Lu | s3 | 37.46547 | 0.104495935 | 0
AlTm | Al | Tm | s3 | 37.49162 | 0.977680665 | 0
TbLu | Tb | Lu | s3 | 43.27902 | 1.264886 | 0
SiV | Si | V | s3 | 18.01265 | 0.29520159 | 0
NbOs | Nb | Os | s3 | 21.63248 | 0.813570585 | 0
IrCe | Ir | Ce | s3 | 33.52216 | 0.22806718 | 1.2615
ZrPr | Zr | Pr | s3 | 40.02943 | 1.587334 | 0
HoEr | Ho | Er | s3 | 43.71676 | 1.2620261 | 0
WSm | W | Sm | s3 | 31.41264 | 2.425342655 | 0
AuEr | Au | Er | s3 | 33.33649 | -0.2979502375 | 0
BeSb | Be | Sb | s3 | 21.69934 | 0.2898376 | 0
SnTc | Sn | Tc | s3 | 24.27712 | 0.9393748 | 0
BaLu | Ba | Lu | s3 | 59.43909 | 1.239232605 | 0
BrRh | Br | Rh | s3 | 22.9659 | 0.4974787775 | 0
PBr | P | Br | s3 | 37.56917 | 0.9795393 | 0
PtPr | Pt | Pr | s3 | 32.20064 | -0.7089045925 | 0
CaSi | Ca | Si | s3 | 39.01931 | 0.75350384 | 0
ZrPt | Zr | Pt | s3 | 27.13203 | -0.2673399 | 0
NaAl | Na | Al | s3 | 35.9869 | -0.4898014 | 4.1962
MgIn | Mg | In | s3 | 33.42256 | 0.2929164 | 0
ClI | Cl | I | s3 | 46.84291 | 0.0142883275 | 0.8475
PrEu | Pr | Eu | s3 | 48.13791 | 1.205708 | 0
CsIr | Cs | Ir | s3 | 34.71912 | 2.443843 | 0
AlRe | Al | Re | s3 | 19.67745 | 1.168388 | 0
INi | I | Ni | s3 | 24.61362 | 0.2838732725 | 0
KIn | K | In | s3 | 44.46586 | -1.518815 | 4.7163
PmLu | Pm | Lu | s3 | 43.73953 | 1.22738174 | 0
InPt | In | Pt | s3 | 28.09788 | 0.05683414 | 0
KRh | K | Rh | s3 | 44.46586 | 0.3987244 | 4.7163
BC | B | C | s3 | 6.735449 | 0.4791252475 | 0
TiNb | Ti | Nb | s3 | 23.47098 | 1.62890851 | 0
BiRe | Bi | Re | s3 | 29.95567 | 2.030048 | 0
YTa | Y | Ta | s3 | 33.19161 | 2.171328405 | 0
CuTc | Cu | Tc | s3 | 17.75688 | 1.81422831 | 0
VIr | V | Ir | s3 | 18.7801 | 0.4369394 | 0
AgEr | Ag | Er | s3 | 34.24942 | 0.439479325 | 0
InS | In | S | s3 | 27.99063 | -0.3516409 | 0
CPd | C | Pd | s3 | 13.1121 | 1.230962315 | 0
InC | In | C | s3 | 17.97305 | 1.492749 | 0
BeNd | Be | Nd | s3 | 31.82205 | 1.186343 | 0
PSc | P | Sc | s3 | 23.14425 | -1.231188 | 0
GeHf | Ge | Hf | s3 | 24.89403 | -0.2183781 | 0
RhTm | Rh | Tm | s3 | 25.61211 | -0.27660119 | 0.3314
ClRu | Cl | Ru | s3 | 15.80742 | 0.59409738 | 0
SrY | Sr | Y | s3 | 57.70599 | 1.29627 | 0
BeSn | Be | Sn | s3 | 21.72493 | 0.5575139 | 0
TlSi | Tl | Si | s3 | 30.60131 | 0.7932940275 | 0
PbPt | Pb | Pt | s3 | 29.52906 | 0.1499997 | 0
HgTb | Hg | Tb | s3 | 38.59463 | 0.3049751175 | 0
LiF | Li | F | s4 | 10.39094 | -2.9648158 | 7.6374
LiCl | Li | Cl | s4 | 21.069 | -1.839354 | 5.9414
LiBr | Li | Br | s4 | 25.61927 | -1.57407284 | 4.9293
LiI | Li | I | s4 | 33.30571 | -1.23785064 | 4.3811
NaF | Na | F | s4 | 35.84303 | -1.463583 | 4.1864
NaCl | Na | Cl | s4 | 35.84303 | -1.441135 | 4.1864
NaBr | Na | Br | s4 | 35.84303 | -1.542366 | 4.1864
NaI | Na | I | s4 | 35.84303 | -1.600382 | 4.1864
KF | K | F | s4 | 44.48709 | -1.888983 | 4.7112
KCl | K | Cl | s4 | 44.48709 | -1.866535 | 4.7112
KBr | K | Br | s4 | 44.48709 | -1.967766 | 4.7112
KI | K | I | s4 | 44.48709 | -2.025782 | 4.7112
RbF | Rb | F | s4 | 51.32469 | -1.880258 | 4.444
RbCl | Rb | Cl | s4 | 51.32469 | -1.85781 | 4.444
RbBr | Rb | Br | s4 | 51.32469 | -1.95904 | 4.444
RbI | Rb | I | s4 | 51.32469 | -2.017056 | 4.444
CsF | Cs | F | s4 | 35.29794 | -2.588266 | 4.6721
CsCl | Cs | Cl | s4 | 59.55297 | -1.884825 | 4.3286
CsBr | Cs | Br | s4 | 69.48565 | -1.716438 | 3.9492
CsI | Cs | I | s4 | 82.55116 | -1.47277 | 3.7273
FCu | F | Cu | s4 | 14.54932 | -0.6420413 | 0
FAg | F | Ag | s4 | 20.27252 | -0.9058474 | 0.2224
FAu | F | Au | s4 | 20.73482 | -0.089232255 | 0
ClCu | Cl | Cu | s4 | 20.14801 | -0.2054556625 | 0.5133
ClAg | Cl | Ag | s4 | 27.63647 | -0.4490951 | 1.2859
ClAu | Cl | Au | s4 | 27.29549 | 0.1523853 | 0
BrCu | Br | Cu | s4 | 23.43315 | -0.07432994125 | 0.4407
BrAg | Br | Ag | s4 | 31.17494 | -0.3626816975 | 1.1182
BrAu | Br | Au | s4 | 30.55855 | 0.131006975 | 0
ICu | I | Cu | s4 | 28.02727 | 0.02649065375 | 1.1267
IAg | I | Ag | s4 | 36.21593 | -0.2774725 | 1.3442
IAu | I | Au | s4 | 34.61022 | 0.05077022875 | 0
BeO | Be | O | s4 | 7.037465 | -2.767484 | 6.8429
BeS | Be | S | s4 | 14.47508 | -1.057897 | 3.1442
BeSe | Be | Se | s4 | 17.3172 | -0.7913030075 | 2.6589
BeTe | Be | Te | s4 | 22.81736 | -0.3554277 | 2.0255
MgO | Mg | O | s4 | 12.23142 | -2.63448837 | 3.4837
MgS | Mg | S | s4 | 23.09791 | -1.41371744 | 3.3694
MgSe | Mg | Se | s4 | 26.91735 | -1.247922 | 2.5382
MgTe | Mg | Te | s4 | 34.44001 | -0.8714816 | 2.3225
CaO | Ca | O | s4 | 18.09211 | -2.797613 | 3.2554
CaS | Ca | S | s4 | 31.36791 | -1.889285 | 3.6292
CaSe | Ca | Se | s4 | 35.78963 | -1.766545 | 3.1571
CaTe | Ca | Te | s4 | 45.06808 | -1.404382 | 3.0553
SrO | Sr | O | s4 | 22.29096 | -2.600132795 | 2.4633
SrS | Sr | S | s4 | 37.10674 | -1.877771 | 3.032
SrSe | Sr | Se | s4 | 42.26341 | -1.789936 | 2.6938
SrTe | Sr | Te | s4 | 52.60296 | -1.469226 | 2.727
BaO | Ba | O | s4 | 27.09693 | -2.43971 | 2.262
BaS | Ba | S | s4 | 44.27962 | -1.850688 | 2.7363
BaSe | Ba | Se | s4 | 50.01265 | -1.799106735 | 2.4874
BaTe | Ba | Te | s4 | 60.72339 | -1.522116 | 2.5581
SnO | Sn | O | s4 | 20.25525 | -0.86906 | 0
SnS | Sn | S | s4 | 34.57337 | -0.1743721 | 0.1541
SnSe | Sn | Se | s4 | 38.71341 | -0.2080728 | 0.0326
SnTe | Sn | Te | s4 | 47.11949 | -0.04133077 | 0.0906
PbO | Pb | O | s4 | 22.50458 | -0.9659315 | 0.4703
PbS | Pb | S | s4 | 36.53184 | -0.363088395 | 0.8276
PbSe | Pb | Se | s4 | 40.76945 | -0.38898385 | 0.6508
PbTe | Pb | Te | s4 | 49.5044 | -0.2187265 | 0.6366
OZn | O | Zn | s4 | 12.42269 | -1.36087 | 0.6132
OCd | O | Cd | s4 | 17.02968 | -1.030596 | 0
OHg | O | Hg | s4 | 18.65541 | -0.1828629875 | 0
SZn | S | Zn | s4 | 20.32134 | -0.7277089825 | 1.985
SCd | S | Cd | s4 | 26.15428 | -0.6514932 | 1.0319
SHg | S | Hg | s4 | 27.00181 | -0.1215272 | 0
SeZn | Se | Zn | s4 | 23.65534 | -0.6284618 | 1.136
SeCd | Se | Cd | s4 | 29.97638 | -0.6383583 | 0.4765
SeHg | Se | Hg | s4 | 30.97671 | -0.1983816 | 0
TeZn | Te | Zn | s4 | 29.48592 | -0.3876005 | 1.0748
TeCd | Te | Cd | s4 | 36.15438 | -0.4744232 | 0.5885
TeHg | Te | Hg | s4 | 36.77684 | -0.1611666 | 0
BN | B | N | s4 | 5.958173 | -3.825171 | 4.4483
BP | B | P | s4 | 11.77433 | -0.4149219 | 1.2469
BAs | B | As | s4 | 13.98896 | -0.01824565125 | 1.2074
BSb | B | Sb | s4 | 18.45043 | 0.3711994 | 0.7604
BBi | B | Bi | s4 | 21.29734 | 0.8177329775 | 0.0691
AlN | Al | N | s4 | 10.68506 | -3.99692 | 3.3052
AlP | Al | P | s4 | 20.83877 | -0.6129505 | 1.6264
AlAs | Al | As | s4 | 23.5369 | -0.4826486175 | 1.4979
AlSb | Al | Sb | s4 | 30.36242 | -0.1622916 | 1.2107
AlBi | Al | Bi | s4 | 33.54291 | 0.082640805 | 0
GaN | Ga | N | s4 | 12.07769 | -3.071812 | 1.4552
GaP | Ga | P | s4 | 21.19346 | -0.3984395 | 1.5116
GaAs | Ga | As | s4 | 23.87631 | -0.3524862 | 0.1643
GaSb | Ga | Sb | s4 | 29.97638 | -0.1654864 | 0
GaBi | Ga | Bi | s4 | 33.59028 | 0.003710974 | 0
InN | In | N | s4 | 16.60217 | -2.484252 | 0
InP | In | P | s4 | 26.99178 | -0.199153 | 0.381
InAs | In | As | s4 | 29.97638 | -0.2397763 | 0
InSb | In | Sb | s4 | 36.66207 | -0.1259024 | 0
InBi | In | Bi | s4 | 39.94833 | -0.004990644 | 0
TlN | Tl | N | s4 | 19.36867 | -1.586651 | 0
TlP | Tl | P | s4 | 29.97638 | 0.3046794 | 0
TlAs | Tl | As | s4 | 33.16259 | 0.1602322 | 0
TlSb | Tl | Sb | s4 | 40.00045 | 0.1596656 | 0
TlBi | Tl | Bi | s4 | 43.22188 | 0.1894421 | 0
CSi | C | Si | s4 | 10.5067 | -0.213534 | 1.373
CGe | C | Ge | s4 | 12.4367 | 0.4703457075 | 1.6388
CSn | C | Sn | s4 | 16.57204 | 0.8096261 | 0.587
SiGe | Si | Ge | s4 | 22.10453 | 0.03505729125 | 0.6093
SiSn | Si | Sn | s4 | 28.12199 | 0.1586935 | 0.3585
GeSn | Ge | Sn | s4 | 30.20231 | 0.02260611 | 0
SnAl | Sn | Al | s4 | 31.2699 | 0.3228779 | 0
CuAu | Cu | Au | s4 | 23.57341 | 0.8623726775 | 0
CuAg | Cu | Ag | s4 | 23.85888 | 1.118737 | 0
AgAu | Ag | Au | s4 | 30.21424 | 0.6429566975 | 0
SnZn | Sn | Zn | s4 | 29.54961 | 0.447229 | 0
AlZn | Al | Zn | s4 | 25.30189 | 0.7144907 | 0
AlGa | Al | Ga | s4 | 26.3485 | 0.4979341 | 0
BiSn | Bi | Sn | s4 | 44.42885 | 0.2099793 | 0
NiPd | Ni | Pd | s4 | 20.0584 | 1.31087998 | 0
NiPt | Ni | Pt | s4 | 19.93697 | 1.155695 | 0
PdPt | Pd | Pt | s4 | 24.13245 | 1.145629 | 0
PdFe | Pd | Fe | s4 | 18.57753 | 1.521744 | 0
PtFe | Pt | Fe | s4 | 18.79918 | 1.008189 | 0
SnSb | Sn | Sb | s4 | 41.15088 | 0.184602 | 0
CeCo | Ce | Co | s4 | 28.8485 | 0.8811697725 | 0.1682
GaCo | Ga | Co | s4 | 18.62377 | 0.7676367 | 0
CeZr | Ce | Zr | s4 | 36.12141 | 2.030618 | 0
NaK | Na | K | s4 | 35.84303 | -1.83784 | 4.1864
KLi | K | Li | s4 | 68.90524 | 0.5112153 | 0
AlV | Al | V | s4 | 24.09192 | 1.8860125 | 0
VCr | V | Cr | s4 | 17.57548 | 2.315195 | 0
PbSb | Pb | Sb | s4 | 44.52902 | 0.2185848 | 0
RbPb | Rb | Pb | s4 | 51.32469 | -0.9899023 | 4.444
LiDy | Li | Dy | s4 | 35.81221 | 1.26937573 | 0
IIr | I | Ir | s4 | 26.69851 | 0.972972985 | 0
PbMo | Pb | Mo | s4 | 31.17566 | 2.1131801 | 0
BiLu | Bi | Lu | s4 | 42.55662 | -0.2624998 | 1.4986
GeTe | Ge | Te | s4 | 38.65568 | 0.1461569 | 0
BaSm | Ba | Sm | s4 | 42.90149 | 1.547994495 | 0
TeFe | Te | Fe | s4 | 22.69673 | 0.4529004 | 0
ONb | O | Nb | s4 | 13.86122 | -1.303904 | 0
TeCu | Te | Cu | s4 | 25.65653 | 0.1555311 | 0
PrGd | Pr | Gd | s4 | 40.64704 | 1.682239 | 0
CrNi | Cr | Ni | s4 | 16.08897 | 1.677576 | 0
NiW | Ni | W | s4 | 19.02552 | 1.833138 | 0
COs | C | Os | s4 | 12.21701 | 0.6823703825 | 0.1512
NEr | N | Er | s4 | 17.75224 | -4.153651845 | 1.88
NaSm | Na | Sm | s4 | 35.84303 | -0.04076437125 | 4.1864
KOs | K | Os | s4 | 44.48709 | 3.404669 | 4.7112
EuTm | Eu | Tm | s4 | 41.34629 | 1.863046345 | 0
CsNb | Cs | Nb | s4 | 31.49658 | 3.186665 | 0
BiTb | Bi | Tb | s4 | 45.06008 | -0.3584441 | 1.3347
PbPd | Pb | Pd | s4 | 29.97638 | 0.1714808 | 0
RbPr | Rb | Pr | s4 | 51.32469 | -0.4127409575 | 4.444
BiCl | Bi | Cl | s4 | 40.66741 | 0.3338303 | 0
NS | N | S | s4 | 14.4078 | -0.6179515 | 0
TiLa | Ti | La | s4 | 29.5194 | 1.812241 | 0
MnMo | Mn | Mo | s4 | 18.89542 | 1.789693 | 0
NY | N | Y | s4 | 18.36481 | -4.095792 | 2.0481
SeY | Se | Y | s4 | 32.71234 | -1.370258 | 0
CdYb | Cd | Yb | s4 | 44.02605 | 0.2488281 | 0
LiTa | Li | Ta | s4 | 20.00825 | 2.798643 | 0
CAs | C | As | s4 | 14.19265 | 1.459618 | 0
GeSb | Ge | Sb | s4 | 33.56826 | 0.280028 | 0
SW | S | W | s4 | 18.95667 | 0.459178775 | 0
NiMo | Ni | Mo | s4 | 18.84941 | 1.625222 | 0
TiTb | Ti | Tb | s4 | 30.90583 | 2.225122 | 0
NbLa | Nb | La | s4 | 28.91995 | 2.120266 | 0
BaSi | Ba | Si | s4 | 51.28688 | 0.71839815 | 0
TeEu | Te | Eu | s4 | 42.26757 | -0.8922039 | 0
LiNa | Li | Na | s4 | 41.07614 | 0.475322135 | 0
KBa | K | Ba | s4 | 44.48709 | -1.833818 | 4.7112
LaHo | La | Ho | s4 | 46.19796 | 1.614181 | 0
KEu | K | Eu | s4 | 44.48709 | -0.4814153225 | 4.7112
PbTb | Pb | Tb | s4 | 44.34266 | 0.4241117 | 0
KTc | K | Tc | s4 | 44.48709 | 2.397248 | 4.7112
CFe | C | Fe | s4 | 9.495075 | 0.507979 | 0.4724
GeZr | Ge | Zr | s4 | 29.02925 | 0.2396331 | 0.1083
ZnPm | Zn | Pm | s4 | 36.04166 | 0.6648426575 | 0
CoNi | Co | Ni | s4 | 15.5276 | 1.582664 | 0
LiPd | Li | Pd | s4 | 19.70523 | 0.5065421975 | 0
MnAg | Mn | Ag | s4 | 26.70572 | 1.27974 | 0
SbPd | Sb | Pd | s4 | 27.06948 | -0.04340228 | 0
VRh | V | Rh | s4 | 19.94005 | 0.7457424 | 0
TiRh | Ti | Rh | s4 | 21.9357 | 0.3737959 | 0
LiNd | Li | Nd | s4 | 37.78043 | 1.170069635 | 0
SYb | S | Yb | s4 | 30.76587 | -1.938254 | 3.2219
CrAg | Cr | Ag | s4 | 21.90108 | 2.331170405 | 0
PEu | P | Eu | s4 | 32.54169 | -1.060875 | 1.4857
CsCo | Cs | Co | s4 | 26.43233 | 2.296081 | 0
TeAu | Te | Au | s4 | 30.78783 | -0.01519223 | 0
CuZn | Cu | Zn | s4 | 21.52865 | 0.9150394975 | 0
TaIr | Ta | Ir | s4 | 24.10581 | 0.4697414275 | 0
NMo | N | Mo | s4 | 12.54594 | -2.712979445 | 0
GeDy | Ge | Dy | s4 | 34.68918 | 0.1160916275 | 0
FIr | F | Ir | s4 | 16.45948 | 1.332916 | 0
CdTa | Cd | Ta | s4 | 29.40654 | 2.346459 | 0
BiHg | Bi | Hg | s4 | 38.50341 | 0.2664406 | 0
KSc | K | Sc | s4 | 44.48709 | 0.3804257 | 4.7112
NbDy | Nb | Dy | s4 | 31.38584 | 2.62350637 | 0
MnPt | Mn | Pt | s4 | 18.84577 | 0.9405095 | 0
SnPm | Sn | Pm | s4 | 45.21017 | 0.2284125 | 0
BaV | Ba | V | s4 | 33.99371 | 2.675565 | 0
TeHf | Te | Hf | s4 | 33.58166 | 0.2214882 | 0
TcAu | Tc | Au | s4 | 23.76693 | 1.754429 | 0
IrSm | Ir | Sm | s4 | 31.23304 | 0.2327691325 | 0.9444
MnEu | Mn | Eu | s5 | 19.71995 | 0.6817897 | 0
OsDy | Os | Dy | s5 | 19.67074 | 0.03025786 | 0
FHo | F | Ho | s5 | 17.80042 | -1.438012 | 0
GaTb | Ga | Tb | s5 | 23.06609 | -0.5822974 | 0
TeHg | Te | Hg | s5 | 27.71382 | 0.2536039 | 0
CaCr | Ca | Cr | s5 | 18.62088 | 1.40148336 | 0
TiCu | Ti | Cu | s5 | 14.4396 | 0.17886432 | 0
SiGd | Si | Gd | s5 | 22.02924 | -0.4786004 | 0
RhAg | Rh | Ag | s5 | 15.71305 | 0.3597808975 | 0
CuTb | Cu | Tb | s5 | 21.1816 | -0.05047355375 | 0
SbTc | Sb | Tc | s5 | 17.32036 | 0.1640654 | 0
TlTc | Tl | Tc | s5 | 18.25072 | 0.959614405 | 0
RuDy | Ru | Dy | s5 | 19.50187 | -0.278697 | 0
LaHf | La | Hf | s5 | 28.11137 | 0.295205715 | 0
PbV | Pb | V | s5 | 19.26732 | 0.775329865 | 0
AlLa | Al | La | s5 | 27.42624 | -0.3508631 | 0
NaSb | Na | Sb | s5 | 25.79274 | -0.1901002 | 2.9022
CuW | Cu | W | s5 | 14.01876 | 0.55628551 | 0
SiNd | Si | Nd | s5 | 23.76866 | -0.4300459 | 0
ClW | Cl | W | s5 | 16.03516 | 1.544862585 | 0
ScOs | Sc | Os | s5 | 16.65255 | -0.225656595 | 0
AsTi | As | Ti | s5 | 16.2217 | -0.5377363375 | 0
InSc | In | Sc | s5 | 22.82154 | -0.3782337 | 0
TcRh | Tc | Rh | s5 | 14.06483 | -0.08524851625 | 0
YOs | Y | Os | s5 | 19.75265 | 0.0594418125 | 0
KTe | K | Te | s5 | 28.06405 | -1.222599 | 4.8131
BiNb | Bi | Nb | s5 | 21.71451 | 0.3429831775 | 0
CsV | Cs | V | s5 | 31.15618 | 2.248611 | 0
AlFe | Al | Fe | s5 | 11.73026 | -0.2567641 | 0
NFe | N | Fe | s5 | 7.560397 | -1.819123 | 0
SbBi | Sb | Bi | s5 | 29.52008 | 0.180102 | 0
TlSb | Tl | Sb | s5 | 30.34259 | 0.04947563 | 0
AsMo | As | Mo | s5 | 15.23364 | -0.02840899 | 0
MgYb | Mg | Yb | s5 | 30.68887 | -0.03605679375 | 0
CoIr | Co | Ir | s5 | 12.40501 | 0.02201801 | 0
PLu | P | Lu | s5 | 19.59151 | -1.004203 | 0
SrAs | Sr | As | s5 | 27.63415 | -0.8586067 | 0
KP | K | P | s5 | 28.06405 | -0.09125314 | 4.8131
NaAu | Na | Au | s5 | 25.79278 | -0.6510859 | 2.9022
RuW | Ru | W | s5 | 14.91693 | 0.0568317 | 0
InHo | In | Ho | s5 | 26.37731 | -0.45724155 | 0
NaK | Na | K | s5 | 25.79274 | -1.739485 | 2.9022
GePm | Ge | Pm | s5 | 24.44326 | -0.6416581 | 0
BiTm | Bi | Tm | s5 | 28.73211 | -0.523922 | 0
BS | B | S | s5 | 10.77948 | 1.768735875 | 0
CRe | C | Re | s5 | 9.741002 | 1.046586665 | 0
IPr | I | Pr | s5 | 30.24457 | -0.8471301 | 0
AlSm | Al | Sm | s5 | 24.85517 | -0.3735463 | 0
SeAu | Se | Au | s5 | 19.94341 | 0.3774478275 | 0
VCe | V | Ce | s5 | 23.37911 | 0.8632146 | 0
WYb | W | Yb | s5 | 18.96728 | 0.8119347 | 0
BeHg | Be | Hg | s5 | 15.57136 | 0.6019766 | 0
LiCl | Li | Cl | s5 | 17.72981 | -1.534586155 | 4.36
BeTi | Be | Ti | s5 | 12.5925 | -0.10704433 | 0
AsNi | As | Ni | s5 | 13.92864 | 0.1533803625 | 0
KAu | K | Au | s5 | 27.87094 | -1.195854 | 4.8553
SbCr | Sb | Cr | s5 | 16.4548 | 0.5477362 | 0
DyTm | Dy | Tm | s5 | 30.56115 | 0.003488235 | 0
PtDy | Pt | Dy | s5 | 20.95695 | -1.14487992 | 0
PbSm | Pb | Sm | s5 | 29.51252 | -0.4728307825 | 0
NaPb | Na | Pb | s5 | 25.79274 | -0.4748727275 | 2.9022
TlZr | Tl | Zr | s5 | 22.82109 | -0.04474742 | 0
LiW | Li | W | s5 | 15.26487 | 0.64541076 | 0
VPm | V | Pm | s5 | 22.10475 | 0.79765421 | 0
SiLa | Si | La | s5 | 24.8864 | -0.4914260225 | 0
SeMo | Se | Mo | s5 | 15.61279 | 0.1012267 | 0
SbNb | Sb | Nb | s5 | 19.9234 | -0.05135016 | 0
VNd | V | Nd | s5 | 22.39438 | 0.8205642 | 0
BPm | B | Pm | s5 | 18.34572 | 0.383430635 | 0
PZn | P | Zn | s5 | 15.56252 | 0.4779622 | 0
SeCo | Se | Co | s5 | 13.76632 | 0.3005278 | 0
ClRh | Cl | Rh | s5 | 15.38549 | 0.6685947 | 0
LiP | Li | P | s5 | 13.49731 | -0.3762996 | 0
SrCl | Sr | Cl | s5 | 30.77785 | -1.266036 | 0
GaC | Ga | C | s5 | 11.15136 | 1.885099 | 0
GeRe | Ge | Re | s5 | 14.57 | 0.3184704 | 0
NiCd | Ni | Cd | s5 | 15.35811 | 0.1963566175 | 0
RbHg | Rb | Hg | s5 | 31.45659 | -2.701483 | 4.8011
RhSm | Rh | Sm | s5 | 21.20398 | -0.6495277 | 0
GeRh | Ge | Rh | s5 | 14.53667 | -0.301591625 | 0
GaS | Ga | S | s5 | 17.39896 | -0.02498249 | 0
CSc | C | Sc | s5 | 11.90929 | 0.42852102 | 0
TePm | Te | Pm | s5 | 28.63366 | -1.299379 | 0
CoAu | Co | Au | s5 | 14.03991 | 0.4478045 | 0
MgV | Mg | V | s5 | 16.5122 | 0.507069955 | 0
SHg | S | Hg | s5 | 20.80908 | 0.5367885 | 0
LaLu | La | Lu | s5 | 33.17714 | 0.0365351375 | 0
PTb | P | Tb | s5 | 21.14586 | -1.075894 | 0
AuPm | Au | Pm | s5 | 25.04317 | -0.7901421 | 0
CsEu | Cs | Eu | s5 | 48.29121 | 0.808152 | 0
ZrPd | Zr | Pd | s5 | 18.48059 | -0.58763014 | 0
CaRh | Ca | Rh | s5 | 19.8141 | -0.1969838 | 0
AlYb | Al | Yb | s5 | 24.61221 | -0.1549516225 | 0
AsPm | As | Pm | s5 | 24.56022 | -1.072813 | 0
TiIr | Ti | Ir | s5 | 14.99543 | -0.8093132 | 0
CsB | Cs | B | s5 | 32.58502 | 2.025258 | 0
CaLu | Ca | Lu | s5 | 35.09121 | 0.22326279 | 0
AsOs | As | Os | s5 | 14.75637 | 0.4819048625 | 0
AlGa | Al | Ga | s5 | 17.60037 | 0.04831655 | 0
CrMo | Cr | Mo | s5 | 13.67988 | 0.0666128425 | 0
PbSb | Pb | Sb | s5 | 30.20356 | 0.1045334 | 0
BeS | Be | S | s5 | 12.51587 | 0.456142515 | 0
CaSe | Ca | Se | s5 | 24.35945 | -1.680123 | 0.7749
SnS | Sn | S | s5 | 22.08485 | -0.1468132 | 0
OZn | O | Zn | s5 | 9.763553 | -0.6473607675 | 0
ClAu | Cl | Au | s5 | 19.97917 | 0.3602649 | 0
MgSe | Mg | Se | s5 | 20.37856 | -0.6688302 | 0
ClAg | Cl | Ag | s5 | 19.99245 | -0.2750354 | 0.5568
CuAg | Cu | Ag | s5 | 14.95243 | 0.2802129 | 0
AgAu | Ag | Au | s5 | 17.79203 | -0.056184975 | 0
SrTe | Sr | Te | s5 | 34.05846 | -1.497202 | 0.455
SeCd | Se | Cd | s5 | 22.55838 | -0.02605572625 | 0
CsBr | Cs | Br | s5 | 41.26285 | -1.752433 | 4.308
CrW | Cr | W | s5 | 13.762 | 0.0404428 | 0
SrSe | Sr | Se | s5 | 27.93013 | -1.78762842 | 1.3473
SeZn | Se | Zn | s5 | 18.75681 | 0.216348 | 0
NaI | Na | I | s5 | 25.79274 | -1.502027 | 2.9022
CeCo | Ce | Co | s5 | 20.27373 | 0.2938146 | 0
CuMg | Cu | Mg | s5 | 15.67075 | 0.09494017 | 0
RbTa | Rb | Ta | s6 | 30.33906 | 4.385973 | 4.8907
BW | B | W | s6 | 11.34229 | 0.1284785 | 0
ScRe | Sc | Re | s6 | 17.33747 | 0.25413983 | 0
ClTi | Cl | Ti | s6 | 20.14926 | -0.178392875 | 0
ZnHo | Zn | Ho | s6 | 25.09679 | 0.152356 | 0
SeRh | Se | Rh | s6 | 15.75942 | 0.07335874375 | 0
AsZn | As | Zn | s6 | 18.72977 | 0.1661356 | 0
CsCu | Cs | Cu | s6 | 33.48275 | 0.8056853 | 0
RhTa | Rh | Ta | s6 | 15.83658 | -0.4704832 | 0
ORe | O | Re | s6 | 11.03824 | -0.3991614 | 0
PdEu | Pd | Eu | s6 | 26.91582 | -0.3597227675 | 0
ScRu | Sc | Ru | s6 | 16.49232 | -0.459027065 | 0
CoTm | Co | Tm | s6 | 20.75199 | 0.2180927625 | 0
CoEu | Co | Eu | s6 | 22.39916 | 0.2901817 | 0
CEr | C | Er | s6 | 15.50408 | 0.2218333125 | 0
ReOs | Re | Os | s6 | 14.23059 | 0.3207525 | 0
IrLu | Ir | Lu | s6 | 18.69257 | -0.9401595 | 0
BEr | B | Er | s6 | 16.39769 | 0.1790702 | 0
CrPr | Cr | Pr | s6 | 22.11466 | 0.875574515 | 0
CaCo | Ca | Co | s6 | 20.1174 | 0.5358778 | 0
BrLa | Br | La | s6 | 37.29105 | -0.9594216625 | 0
SnCr | Sn | Cr | s6 | 17.69991 | 0.4630446 | 0
SeRu | Se | Ru | s6 | 16.41371 | 0.40084431 | 0
CaZn | Ca | Zn | s6 | 24.59059 | -0.1386913475 | 0
ZrNb | Zr | Nb | s6 | 20.53738 | 0.195939985 | 0
YHo | Y | Ho | s6 | 31.70702 | 0.0206207575 | 0
LiPb | Li | Pb | s6 | 23.12325 | -0.2718901 | 0
PbTc | Pb | Tc | s6 | 18.58995 | 0.8084488 | 0
FPr | F | Pr | s6 | 22.97263 | -2.478695 | 0
PbEr | Pb | Er | s6 | 27.82456 | -0.369583115 | 0
CSm | C | Sm | s6 | 17.56241 | 0.3679023225 | 0
SnBr | Sn | Br | s6 | 36.75451 | -0.2452471 | 0
GeTb | Ge | Tb | s6 | 27.07644 | -0.181814 | 0
RhRe | Rh | Re | s6 | 14.29855 | -0.0788298475 | 0
KMn | K | Mn | s6 | 27.32488 | 1.80351096 | 4.897
VCd | V | Cd | s6 | 19.29019 | 0.567680005 | 0
KBi | K | Bi | s6 | 27.32488 | -0.83610754 | 4.897
PHg | P | Hg | s6 | 21.10262 | 0.3331115 | 0
AuTm | Au | Tm | s6 | 26.63717 | -0.3580198 | 0
KO | K | O | s6 | 27.32488 | -0.3064643525 | 4.897
RbAl | Rb | Al | s6 | 30.33906 | -0.8921141 | 4.8907
NiPr | Ni | Pr | s6 | 24.39733 | 0.202094985 | 0
LiBi | Li | Bi | s6 | 25.34129 | -0.0280465375 | 0
OOs | O | Os | s6 | 11.04277 | 0.1365510675 | 0
SrZn | Sr | Zn | s6 | 28.61992 | -0.0627261925 | 0
NaAs | Na | As | s6 | 32.61632 | 0.01444312375 | 3.8099
IFe | I | Fe | s6 | 18.23886 | 1.34127416 | 0
SbCo | Sb | Co | s6 | 15.60268 | 0.3746525 | 0
RuRh | Ru | Rh | s6 | 13.85748 | 0.05084957625 | 0
CrCu | Cr | Cu | s6 | 11.73858 | 0.4887204625 | 0
SeSm | Se | Sm | s6 | 30.56939 | -1.300093 | 0
SnFe | Sn | Fe | s6 | 15.07591 | 0.4049701 | 0
PbTm | Pb | Tm | s6 | 27.79316 | -0.3569801 | 0
TlPr | Tl | Pr | s6 | 30.22868 | -0.3807462125 | 0
PtTm | Pt | Tm | s6 | 25.75039 | -0.6755269 | 0
BaGe | Ba | Ge | s6 | 33.53993 | -0.3257136 | 0
TlCe | Tl | Ce | s6 | 31.25582 | -0.38371966 | 0
MgNd | Mg | Nd | s6 | 32.56477 | 0.2900513 | 0
PmTb | Pm | Tb | s6 | 33.18226 | 0.00705536 | 0
PmSm | Pm | Sm | s6 | 34.04462 | 0.00611189 | 0
RbOs | Rb | Os | s6 | 30.33906 | 3.42262 | 4.8907
LaPr | La | Pr | s6 | 36.38597 | 0.0148891975 | 0
LiF | Li | F | s6 | 12.28451 | -2.87720059 | 6.9945
CrMn | Cr | Mn | s6 | 11.04902 | 0.07881925125 | 0
SbSm | Sb | Sm | s6 | 34.70796 | -0.2545034 | 0
HgTm | Hg | Tm | s6 | 24.74328 | -0.4881561825 | 0
IrPm | Ir | Pm | s6 | 20.8818 | -0.4867978 | 0
BeIr | Be | Ir | s6 | 11.54001 | -0.1631924 | 0
ZrPm | Zr | Pm | s6 | 27.63974 | 0.1999926 | 0
CeGd | Ce | Gd | s6 | 34.87813 | 0.009773844 | 0
LaEu | La | Eu | s6 | 35.0951 | 0.01689422 | 0
MoYb | Mo | Yb | s6 | 26.95972 | 0.62954974 | 0
ONi | O | Ni | s6 | 10.91714 | -0.328833345 | 0
BaTb | Ba | Tb | s6 | 42.36708 | 0.3190753375 | 0
SbF | Sb | F | s6 | 17.36625 | -0.875387 | 0
YNd | Y | Nd | s6 | 33.54747 | 0.01938785 | 0
AuEu | Au | Eu | s6 | 28.71583 | -0.3032778 | 0
GaBi | Ga | Bi | s6 | 28.09777 | 0.04158028 | 0
SbCd | Sb | Cd | s6 | 26.89276 | 0.1640007 | 0
RbYb | Rb | Yb | s6 | 30.33906 | -2.034204 | 4.8907
AlAu | Al | Au | s6 | 16.92745 | -0.2700377 | 0
PPr | P | Pr | s6 | 24.23003 | -1.122476 | 0
SeTe | Se | Te | s6 | 29.34017 | 0.1979904 | 0
CPb | C | Pb | s6 | 21.39357 | 1.921512 | 0
TlLu | Tl | Lu | s6 | 26.41275 | -0.2085567 | 0
OsPt | Os | Pt | s6 | 14.8037 | 0.25975624 | 0
ZnOs | Zn | Os | s6 | 14.87809 | 0.6755024 | 0
MoLu | Mo | Lu | s6 | 25.15652 | 0.5425681275 | 0
NiCe | Ni | Ce | s6 | 24.90057 | 0.2248105 | 0
ZrLu | Zr | Lu | s6 | 25.54699 | 0.092241245 | 0
TlRe | Tl | Re | s6 | 18.56539 | 1.514268 | 0
RuEu | Ru | Eu | s6 | 25.10314 | 0.330479305 | 0
SeEr | Se | Er | s6 | 27.75055 | -1.204899 | 0
CaCl | Ca | Cl | s6 | 31.64698 | -1.354928 | 0
NNd | N | Nd | s6 | 17.4877 | -3.635665 | 1.2108
GaCl | Ga | Cl | s6 | 24.13692 | -0.6215046 | 1.4709
SnLa | Sn | La | s6 | 30.26742 | -0.7337936 | 0
TlGe | Tl | Ge | s6 | 25.40251 | 0.2926549 | 0
RbI | Rb | I | s6 | 30.33906 | -2.007831 | 4.8907
SCd | S | Cd | s6 | 31.65391 | -0.1932576 | 0
PtFe | Pt | Fe | s6 | 12.80105 | 0.220646295 | 0
LiAl | Li | Al | s6 | 15.45401 | -0.108151465 | 0
MgMn | Mg | Mn | s6 | 16.12891 | 0.39335224 | 0
KCl | K | Cl | s6 | 27.32488 | -1.85790004 | 4.897
KBr | K | Br | s6 | 27.32488 | -1.959131 | 4.897
MgO | Mg | O | s6 | 13.66709 | -2.34973 | 2.9098
BAs | B | As | s6 | 17.56826 | 0.4759309 | 0
PbS | Pb | S | s6 | 25.58548 | -0.3331394 | 0
SeHg | Se | Hg | s6 | 26.25929 | 0.1323683 | 0
TeCd | Te | Cd | s6 | 30.31943 | 0.1178246 | 0
GaN | Ga | N | s6 | 13.61821 | -2.345239 | 0.7707
GaCo | Ga | Co | s6 | 11.85462 | -0.2877948 | 0
RbF | Rb | F | s6 | 30.33906 | -1.871032 | 4.8907
MgTe | Mg | Te | s6 | 37.02966 | -0.7904305 | 2.5921
AlSc | Al | Sc | s6 | 19.52906 | -0.3949173 | 0
VCr | V | Cr | s6 | 12.60467 | 0.18734279 | 0
BSb | B | Sb | s6 | 19.48251 | 0.6580501 | 0
BiSn | Bi | Sn | s6 | 31.51495 | 0.03929034 | 0
AlP | Al | P | s7 | 17.41182 | -0.1666428 | 0
CZr | C | Zr | s7 | 18.01169 | -0.3009073 | 0
CoCe | Co | Ce | s7 | 24.79174 | 0.6074539 | 0
CaPm | Ca | Pm | s7 | 39.23806 | 0.653713995 | 0
IZr | I | Zr | s7 | 31.8122 | -0.150438 | 0
RuLa | Ru | La | s7 | 25.22738 | 0.5083746 | 0
IrGd | Ir | Gd | s7 | 25.75553 | 0.002010058 | 0
IHf | I | Hf | s7 | 29.36294 | 0.1660022975 | 0
RuHf | Ru | Hf | s7 | 19.85172 | -0.05043866 | 0
SrRu | Sr | Ru | s7 | 29.0982 | 0.9896273 | 0
TcGd | Tc | Gd | s7 | 23.38774 | 1.151418 | 0
PbMn | Pb | Mn | s7 | 21.48505 | 0.7188277 | 0
ZnYb | Zn | Yb | s7 | 31.17442 | 0.1567787675 | 0
InCl | In | Cl | s7 | 34.48711 | -0.8336521425 | 1.7588
SeZr | Se | Zr | s7 | 22.78462 | -0.8762784 | 0
OHo | O | Ho | s7 | 17.02672 | -2.809741 | 0
GeZn | Ge | Zn | s7 | 19.10157 | 0.3506397 | 0
ZnEu | Zn | Eu | s7 | 26.27539 | -0.003994038 | 0
RhEr | Rh | Er | s7 | 23.67797 | -0.2588719 | 0
AlRh | Al | Rh | s7 | 16.02407 | -0.4716533 | 0
MgNi | Mg | Ni | s7 | 16.78225 | 0.4375386 | 0
PdNd | Pd | Nd | s7 | 30.22396 | -0.3245551 | 0
PTm | P | Tm | s7 | 30.05782 | -1.259153 | 0.0154
RbGd | Rb | Gd | s7 | 42.78624 | -0.4911058 | 4.4156
BaOs | Ba | Os | s7 | 33.12883 | 1.330706 | 0
CsYb | Cs | Yb | s7 | 85.80216 | 0.4510677575 | 0
FV | F | V | s7 | 11.68956 | -1.56958976 | 0
OEr | O | Er | s7 | 16.64778 | -2.824938 | 0
NAs | N | As | s7 | 18.61675 | -2.241311 | 1.4291
AsSb | As | Sb | s7 | 25.18567 | 0.07522406 | 0
SOs | S | Os | s7 | 15.38081 | 0.48730201 | 0
InPd | In | Pd | s7 | 21.28124 | -0.2455054025 | 0
PCl | P | Cl | s7 | 36.67765 | 0.5660745 | 0
BeZr | Be | Zr | s7 | 16.64319 | 0.2794334775 | 0
ZrIr | Zr | Ir | s7 | 20.53501 | -0.5948736775 | 0
TiRu | Ti | Ru | s7 | 17.13652 | -0.00113803125 | 0
NBi | N | Bi | s7 | 20.47829 | -1.954886 | 0.7168
TeHo | Te | Ho | s7 | 35.41818 | -1.203656 | 0
IrEr | Ir | Er | s7 | 24.45252 | -0.03969719 | 0
IPd | I | Pd | s7 | 24.37796 | 0.06446191125 | 0
PbYb | Pb | Yb | s7 | 38.34365 | 0.0644432625 | 0
YHf | Y | Hf | s7 | 29.62228 | 0.8233955 | 0
BeTc | Be | Tc | s7 | 11.98589 | 0.3880713 | 0
SrOs | Sr | Os | s7 | 29.62194 | 1.295313 | 0
AlPm | Al | Pm | s7 | 28.55117 | 0.001656461 | 0
PIr | P | Ir | s7 | 15.64961 | -0.07220829 | 0
CNi | C | Ni | s7 | 9.179021 | 1.296626 | 0
OEu | O | Eu | s7 | 18.63106 | -2.724222 | 0
GaHo | Ga | Ho | s7 | 29.27326 | 0.1258554 | 0
TlRu | Tl | Ru | s7 | 21.20695 | 0.8635150525 | 0
TlP | Tl | P | s7 | 27.9934 | 0.1451787 | 0
MgOs | Mg | Os | s7 | 18.45313 | 0.57412793 | 0
POs | P | Os | s7 | 14.38659 | 0.003704812 | 0
SiZr | Si | Zr | s7 | 20.43707 | -0.3606886725 | 0
CaTl | Ca | Tl | s7 | 34.49634 | -0.14814229 | 0
NbTc | Nb | Tc | s7 | 18.09023 | 0.401046975 | 0
TlOs | Tl | Os | s7 | 21.94691 | 1.313319 | 0
SnNb | Sn | Nb | s7 | 23.38937 | 0.440188 | 0
GeTa | Ge | Ta | s7 | 19.78987 | 0.3774511 | 0
LiCu | Li | Cu | s7 | 16.24199 | 0.4950277375 | 0
TePd | Te | Pd | s7 | 22.09562 | -0.2112703 | 0
NaSr | Na | Sr | s7 | 34.15574 | -1.540371 | 4.0898
BeBa | Be | Ba | s7 | 40.20778 | 1.003824 | 0
BaBr | Ba | Br | s7 | 44.1978 | -1.477284 | 0
SbMo | Sb | Mo | s7 | 21.7563 | 0.3469505 | 0
STb | S | Tb | s7 | 25.05772 | -1.768057375 | 0
WTb | W | Tb | s7 | 24.13096 | 1.88469947 | 0
AsCl | As | Cl | s7 | 30.09061 | 0.0982338475 | 0
VMo | V | Mo | s7 | 15.48872 | 0.4969330525 | 0
SrC | Sr | C | s7 | 24.08032 | 1.578022225 | 0
MgAs | Mg | As | s7 | 21.92448 | -0.2700668 | 0
KYb | K | Yb | s7 | 38.57963 | -2.063725 | 4.5404
PmEu | Pm | Eu | s7 | 34.94635 | 0.6718371 | 0
TeTi | Te | Ti | s7 | 22.96071 | -0.2253248 | 0
MoPm | Mo | Pm | s7 | 25.05675 | 1.550039 | 0
SnAg | Sn | Ag | s7 | 24.75877 | 0.1578397 | 0
CaMn | Ca | Mn | s7 | 28.62525 | 0.8497713 | 0
BFe | B | Fe | s7 | 8.604251 | 0.1841079 | 0
GaLu | Ga | Lu | s7 | 24.60217 | -0.2269496 | 0
FeHo | Fe | Ho | s7 | 20.99738 | 1.076444 | 0
SbSe | Sb | Se | s7 | 27.14465 | -0.07105029 | 0
BiYb | Bi | Yb | s7 | 55.4974 | -0.0816783075 | 0
MgW | Mg | W | s7 | 21.12593 | 1.519518 | 0
LiCr | Li | Cr | s7 | 16.17888 | 0.9540241425 | 0
KCd | K | Cd | s7 | 38.62121 | -2.436404735 | 4.5337
SbI | Sb | I | s7 | 39.75617 | 0.07856345 | 0
NZr | N | Zr | s7 | 14.80287 | -3.997925755 | 0
GeAs | Ge | As | s7 | 21.69797 | 0.138026 | 0
ErLu | Er | Lu | s7 | 33.57924 | 0.8217166775 | 0
AgHg | Ag | Hg | s7 | 24.46352 | 0.2464977 | 0
NaGd | Na | Gd | s7 | 36.15036 | -0.064742845 | 4.1019
SiHf | Si | Hf | s7 | 19.82582 | -0.2509683 | 0
NaPt | Na | Pt | s7 | 34.15574 | 0.6741446 | 4.0898
GaZn | Ga | Zn | s7 | 19.4932 | 0.2412322 | 0
CGe | C | Ge | s7 | 11.75162 | 1.420397 | 0
BaO | Ba | O | s7 | 25.13814 | -2.330044 | 1.8113
AlN | Al | N | s7 | 11.82504 | -3.55963283 | 2.7131
SnCd | Sn | Cd | s7 | 28.10287 | 0.1543021 | 0
TlSb | Tl | Sb | s7 | 34.86281 | 0.1275251 | 0
SZn | S | Zn | s7 | 22.52678 | -0.3636621375 | 0.5513
InAs | In | As | s7 | 24.75495 | -0.01797667 | 0
CaO | Ca | O | s7 | 18.02108 | -2.745458 | 2.1276
CuAu | Cu | Au | s7 | 18.1265 | 0.4872592 | 0
AlBi | Al | Bi | s7 | 28.23109 | 0.2797031425 | 0
IAu | I | Au | s7 | 29.68446 | 0.1638564 | 0
LiI | Li | I | s7 | 33.32616 | -1.182433 | 3.9842
SrO | Sr | O | s7 | 21.67578 | -2.52626271 | 1.7171
GaSb | Ga | Sb | s7 | 26.45155 | 0.05713296 | 0
SnSb | Sn | Sb | s7 | 29.65476 | 0.01540663 | 0
AlV | Al | V | s7 | 16.81135 | 0.7054553 | 0
BP | B | P | s7 | 10.94869 | 0.686174 | 0
NaBr | Na | Br | s7 | 36.2839 | -1.541204 | 4.122
PbTe | Pb | Te | s7 | 44.03789 | -0.1025544 | 0
PTa | P | Ta | s8 | 15.15251 | -0.5740561 | 0
ClPm | Cl | Pm | s8 | 26.19403 | -1.384131 | 0.033
CaDy | Ca | Dy | s8 | 35.29736 | 0.159596 | 0
SmYb | Sm | Yb | s8 | 35.09829 | 0.092645905 | 0
NaHo | Na | Ho | s8 | 27.05459 | -0.1506376625 | 3.9908
PHf | P | Hf | s8 | 18.09029 | -1.114243 | 0
LiSc | Li | Sc | s8 | 21.743 | 0.3641327975 | 0
CsZn | Cs | Zn | s8 | 48.43231 | 0.2073838175 | 0
NSc | N | Sc | s8 | 11.51914 | -4.483624 | 0
MgAu | Mg | Au | s8 | 18.36746 | -0.5440168 | 0
TeCl | Te | Cl | s8 | 31.84067 | -0.1385209 | 0
MgZn | Mg | Zn | s8 | 18.03153 | 0.007903535 | 0
NAu | N | Au | s8 | 12.56057 | -0.9432076425 | 0
LiPt | Li | Pt | s8 | 13.9108 | -0.3834804275 | 0
CZn | C | Zn | s8 | 13.03874 | 0.6745481 | 0
OPm | O | Pm | s8 | 15.57884 | -2.767638 | 0
MgBr | Mg | Br | s8 | 27.22489 | -0.9106744 | 0
KW | K | W | s8 | 32.49996 | 4.630957 | 5.0183
GaCu | Ga | Cu | s8 | 14.43844 | 0.1650289 | 0
CaYb | Ca | Yb | s8 | 41.3436 | 0.01773942375 | 0
NaSc | Na | Sc | s8 | 27.08388 | 0.7656023 | 3.9807
NaOs | Na | Os | s8 | 27.07732 | 3.789821 | 3.9828
AlGd | Al | Gd | s8 | 25.97593 | -0.3768578 | 0
CTe | C | Te | s8 | 22.34132 | 0.7442872 | 0
BZr | B | Zr | s8 | 13.51139 | -0.680160415 | 0
KC | K | C | s8 | 32.50512 | 1.728823 | 5.0172
InN | In | N | s8 | 13.17039 | -2.343165 | 0
GaSc | Ga | Sc | s8 | 20.20147 | -0.5430538 | 0
NaC | Na | C | s8 | 27.07732 | 2.212391 | 3.9827
AuPr | Au | Pr | s8 | 26.21794 | -0.7583017075 | 0
SRu | S | Ru | s8 | 14.63125 | -0.04377168 | 0
TcOs | Tc | Os | s8 | 14.30488 | 0.056953565 | 0
BiZn | Bi | Zn | s8 | 25.50998 | 0.2086685425 | 0
BY | B | Y | s8 | 17.93732 | -0.3557033875 | 0
GaAg | Ga | Ag | s8 | 18.44453 | 0.03803141 | 0
OYb | O | Yb | s8 | 13.02162 | -3.226328 | 3.2373
LiCe | Li | Ce | s8 | 28.09582 | 0.13663894 | 0
PAu | P | Au | s8 | 18.03373 | 0.2734077 | 0
NiSm | Ni | Sm | s8 | 21.3462 | -0.2184946675 | 0
BeTb | Be | Tb | s8 | 19.74749 | 0.01565615 | 0
LiSr | Li | Sr | s8 | 39.01439 | 0.02671482125 | 0
ZrHg | Zr | Hg | s8 | 21.91011 | -0.1176128375 | 0
PdAu | Pd | Au | s8 | 22.84566 | 0.2622151 | 0
ITm | I | Tm | s8 | 30.90148 | -0.583256 | 0
ZnNb | Zn | Nb | s8 | 16.61283 | 0.2179077 | 0
SbO | Sb | O | s8 | 20.32196 | -0.9288657 | 0
LiOs | Li | Os | s8 | 13.68387 | 0.1916666025 | 0
PtTb | Pt | Tb | s8 | 23.74114 | -1.130882 | 0
ClMo | Cl | Mo | s8 | 16.86355 | 0.5493441 | 0
TlTi | Tl | Ti | s8 | 21.38224 | 0.366201175 | 0
SiIr | Si | Ir | s8 | 14.05639 | -0.4145479 | 0
BiNd | Bi | Nd | s8 | 34.59801 | -0.95307824 | 0
SrS | Sr | S | s8 | 32.45006 | -2.023666 | 2.7587
PCe | P | Ce | s8 | 27.06897 | -1.501468 | 0
TiPt | Ti | Pt | s8 | 15.70064 | -0.872705645 | 0
AlW | Al | W | s8 | 15.47168 | -0.01205069 | 0
FeOs | Fe | Os | s8 | 12.37751 | 0.2175217 | 0
VCr | V | Cr | s8 | 12.31879 | -0.01508747 | 0
FPm | F | Pm | s8 | 18.94738 | -2.34199782 | 0
SEr | S | Er | s8 | 20.58218 | -1.933641 | 0
LiZn | Li | Zn | s8 | 14.86427 | -0.1269322875 | 0
NaTm | Na | Tm | s8 | 27.07732 | -0.17703336 | 3.9827
LiCo | Li | Co | s8 | 10.33949 | 0.54627139 | 0
SnTe | Sn | Te | s8 | 32.2061 | -0.2581402 | 0.1909
TeZn | Te | Zn | s8 | 31.61114 | -0.2829276 | 1.1151
BaSe | Ba | Se | s8 | 37.31365 | -2.049047 | 1.9487
PdFe | Pd | Fe | s8 | 13.80118 | 0.04889556875 | 0
BeSe | Be | Se | s8 | 24.1784 | -0.5637049225 | 3.376
MgS | Mg | S | s8 | 17.80291 | -1.384378 | 3.3358
NaCl | Na | Cl | s8 | 26.11291 | -1.44717942 | 3.8638
TeHg | Te | Hg | s8 | 42.35209 | -0.08284176 | 0.2271
NaK | Na | K | s8 | 27.08505 | -1.878232 | 3.9952
TlP | Tl | P | s8 | 23.9094 | 0.4346234 | 0
SiGe | Si | Ge | s8 | 17.74077 | 0.38283637 | 0
InN | In | N | s8 | 13.17039 | -2.343165 | 0
FeNi | Fe | Ni | s8 | 10.43315 | 0.354657 | 0
NiMo | Ni | Mo | s8 | 13.25489 | 0.212363035 | 0
InP | In | P | s8 | 21.42498 | 0.02208391 | 0
BaTe | Ba | Te | s8 | 44.53065 | -1.793356 | 1.5963
PdPt | Pd | Pt | s8 | 15.30766 | -0.01682517 | 0
NiPd | Ni | Pd | s8 | 13.29432 | 0.2106546 | 0
LiBr | Li | Br | s8 | 20.5628 | -1.526185 | 4.8832
AgAu | Ag | Au | s8 | 17.87301 | -0.05375579125 | 0
AlGa | Al | Ga | s8 | 18.26855 | 0.08193028 | 0
CsF | Cs | F | s8 | 28.1919 | -2.645675 | 5.283
TlN | Tl | N | s8 | 15.60021 | -1.443076 | 0
CuMg | Cu | Mg | s8 | 15.71852 | 0.09391223375 | 0
GaP | Ga | P | s8 | 19.92943 | -0.02164163 | 0
NaK | Na | K | s8 | 27.08505 | -1.878232 | 3.9952
AlP | Al | P | s8 | 16.24986 | -0.3511078 | 0
RbCl | Rb | Cl | s8 | 37.64059 | -1.95104008 | 4.8187
GaAs | Ga | As | s8 | 22.59462 | -0.04067325 | 0
FCu | F | Cu | s8 | 11.5552 | -0.668719 | 0
InDy | In | Dy | s9 | 27.73626 | -0.42032148 | 0
BeTm | Be | Tm | s9 | 19.52664 | 0.06516004625 | 0
GeSn | Ge | Sn | s9 | 24.26333 | 0.1641499 | 0
RuCe | Ru | Ce | s9 | 26.20425 | -0.05170650375 | 0
AlSn | Al | Sn | s9 | 23.34342 | 0.1467102 | 0
ClCu | Cl | Cu | s9 | 19.92253 | -0.03619877375 | 0.3556
NiHf | Ni | Hf | s9 | 16.30901 | -0.36501246 | 0
VMn | V | Mn | s9 | 11.89842 | -0.1246409 | 0
CaMo | Ca | Mo | s9 | 25.90479 | 0.5970015 | 0
CuDy | Cu | Dy | s9 | 21.5727 | -0.0778298225 | 0
MoW | Mo | W | s9 | 16.34255 | 0.38369006 | 0
BiS | Bi | S | s9 | 25.39454 | -0.1173327725 | 0
BeIn | Be | In | s9 | 17.05814 | 0.351103 | 0
SiS | Si | S | s9 | 18.28907 | 0.01134214 | 0
OsGd | Os | Gd | s9 | 24.21429 | -0.1449613 | 0
OsCe | Os | Ce | s9 | 26.70014 | 0.02412438 | 0
TlY | Tl | Y | s9 | 28.82035 | -0.334807 | 0
SHf | S | Hf | s9 | 20.9532 | -1.196702 | 0
NRu | N | Ru | s9 | 10.212 | -1.97165202 | 0
BePb | Be | Pb | s9 | 20.17115 | 0.5024282825 | 0
BrW | Br | W | s9 | 21.19954 | 0.9016417075 | 0
NbCe | Nb | Ce | s9 | 28.11641 | 0.4795692 | 0
BeGe | Be | Ge | s9 | 13.63225 | 0.3195648 | 0
NaMn | Na | Mn | s9 | 30.26252 | 2.21639052 | 3.8742
SnSm | Sn | Sm | s9 | 29.36015 | -0.7663778 | 0
RbI | Rb | I | s9 | 35.32126 | -2.065466 | 4.6653
KAl | K | Al | s9 | 31.10162 | -0.95268891 | 4.7578
PmHo | Pm | Ho | s9 | 32.98853 | 0.025133125 | 0
InZn | In | Zn | s9 | 22.11951 | 0.125038245 | 0
HgCe | Hg | Ce | s9 | 30.2507 | -0.4386163025 | 0
BaCe | Ba | Ce | s9 | 47.11453 | 0.1794552 | 0
MoRe | Mo | Re | s9 | 15.61065 | 0.2146817 | 0
SGd | S | Gd | s9 | 22.80845 | -1.836693 | 0
AlO | Al | O | s9 | 9.942866 | -1.974002 | 0
SnRh | Sn | Rh | s9 | 17.95889 | -0.3907385 | 0
LiHg | Li | Hg | s9 | 19.98476 | -0.3181523 | 0
NbTa | Nb | Ta | s9 | 19.03533 | 0.352798695 | 0
RbCe | Rb | Ce | s9 | 35.32126 | -0.458109255 | 4.6653
GeS | Ge | S | s9 | 21.03132 | -0.2230369 | 0.5883
ClDy | Cl | Dy | s9 | 23.09605 | -1.137546 | 0
LaAu | La | Au | s9 | 28.06289 | -0.8390185 | 0
PGd | P | Gd | s9 | 22.74477 | -1.374354 | 0
NaGe | Na | Ge | s9 | 30.26252 | -0.1173008 | 3.8742
GaW | Ga | W | s9 | 16.74933 | 0.4781584 | 0
MgTa | Mg | Ta | s9 | 20.50177 | 0.5613754 | 0
NdSm | Nd | Sm | s9 | 34.6886 | 0.031575515 | 0
HfGd | Hf | Gd | s9 | 27.08481 | 0.4353655 | 0
TiPr | Ti | Pr | s9 | 26.07807 | 0.55684614 | 0
KSm | K | Sm | s9 | 31.10162 | -0.5087883 | 4.7578
CLa | C | La | s9 | 19.6548 | 0.4698296 | 0
SrYb | Sr | Yb | s9 | 48.36904 | 0.05021285375 | 0
SrSn | Sr | Sn | s9 | 35.453 | -0.672896 | 0
BeOs | Be | Os | s9 | 10.86594 | -0.1365869 | 0
MgGd | Mg | Gd | s9 | 28.13455 | 0.0862265775 | 0
SiAu | Si | Au | s9 | 17.58734 | 0.1540682125 | 0
SrW | Sr | W | s9 | 29.72896 | 1.001011 | 0
RuNd | Ru | Nd | s9 | 25.18124 | -0.1106967 | 0
AlCu | Al | Cu | s9 | 13.795 | 0.0110474925 | 0
InF | In | F | s9 | 19.57582 | -1.701146 | 0.2285
CaP | Ca | P | s9 | 22.12542 | -0.8060541 | 0
PdHo | Pd | Ho | s9 | 22.16123 | -0.93527343 | 0
CaAg | Ca | Ag | s9 | 27.4318 | -0.335033965 | 0
RbHf | Rb | Hf | s9 | 35.32126 | 3.547961 | 4.6653
RbB | Rb | B | s9 | 35.32126 | 0.5274921 | 4.6653
LiBa | Li | Ba | s9 | 44.73389 | 0.03761165875 | 0
ScSm | Sc | Sm | s9 | 28.83913 | 0.1436511375 | 0
BiAg | Bi | Ag | s9 | 24.90167 | 0.07164060625 | 0
CsLu | Cs | Lu | s9 | 58.01327 | 0.755907 | 0
GaPb | Ga | Pb | s9 | 26.11963 | 0.0555772 | 0
CrZr | Cr | Zr | s9 | 17.7084 | 0.2401594825 | 0
SrHf | Sr | Hf | s9 | 33.78494 | 0.5878314 | 0
NiGd | Ni | Gd | s9 | 20.59029 | -0.2775744 | 0
SiBi | Si | Bi | s9 | 27.88309 | 0.4676347 | 0
SbSc | Sb | Sc | s9 | 24.60632 | -0.7418721 | 0
CuZr | Cu | Zr | s9 | 17.62645 | 0.04669442375 | 0
BaTc | Ba | Tc | s9 | 33.5339 | 0.6423035725 | 0
NiMg | Ni | Mg | s9 | 15.76387 | 0.0997445425 | 0
SrS | Sr | S | s9 | 27.1365 | -1.974207 | 2.3303
SnAl | Sn | Al | s9 | 23.34342 | 0.1467102 | 0
CeZr | Ce | Zr | s9 | 29.60364 | 0.4270542 | 0
ICu | I | Cu | s9 | 31.2683 | 0.2412742 | 0.6892
FAu | F | Au | s9 | 14.29336 | -0.4259953 | 0
AlNi | Al | Ni | s9 | 12.57178 | -0.3428429175 | 0
IAg | I | Ag | s9 | 32.73025 | -0.1614175725 | 0.9218
NaF | Na | F | s9 | 30.26251 | -1.467468 | 3.8742
CdPb | Cd | Pb | s9 | 28.38368 | 0.03227971 | 0
BeAl | Be | Al | s9 | 12.57779 | 0.1228216 | 0
ClCu | Cl | Cu | s9 | 19.92253 | -0.03619877375 | 0.3556
InBi | In | Bi | s9 | 31.89196 | 0.03516014625 | 0
PbSn | Pb | Sn | s9 | 29.93953 | 0.04654911 | 0
AlSc | Al | Sc | s9 | 20.25666 | -0.3658209 | 0
LiCl | Li | Cl | s9 | 19.9267 | -1.784876 | 5.7343
CSn | C | Sn | s9 | 15.62242 | 1.490368 | 0
PdIr | Pd | Ir | s9 | 16.37592 | 0.49537981 | 0
PTc | P | Tc | s9 | 14.09053 | -0.3728065 | 0
WRe | W | Re | s9 | 15.45072 | 0.5355183625 | 0
CuNb | Cu | Nb | s9 | 15.12265 | 0.255794145 | 0
NaRh | Na | Rh | s9 | 30.0547 | 0.8270965325 | 3.8898
LiRe | Li | Re | s9 | 14.69402 | 0.2195593175 | 0
FeCd | Fe | Cd | s9 | 16.34857 | 0.3629286 | 0
BIn | B | In | s9 | 18.10175 | 0.3822059 | 0
CdIr | Cd | Ir | s9 | 20.70352 | 0.3880891 | 0
CuNi | Cu | Ni | s9 | 11.37583 | 0.3686425 | 0
CoMo | Co | Mo | s9 | 13.04535 | 0.0735373175 | 0
TeMn | Te | Mn | s9 | 18.45827 | 0.2831821 | 0
SiPb | Si | Pb | s9 | 24.8874 | 0.3157636175 | 0
CrRh | Cr | Rh | s9 | 12.86159 | -0.03776121625 | 0
ScGd | Sc | Gd | s10 | 28.64355 | 0.08735351 | 0
CuAg | Cu | Ag | s10 | 14.96209 | 0.2844794 | 0
VCo | V | Co | s10 | 11.74449 | -0.02565788 | 0
AsDy | As | Dy | s10 | 23.90927 | -1.19982 | 0
SnF | Sn | F | s10 | 22.3528 | -1.562764 | 0.1443
BaF | Ba | F | s10 | 23.16619 | -2.249397 | 0
PV | P | V | s10 | 13.24687 | -0.5781281 | 0
PrTm | Pr | Tm | s10 | 33.42956 | 0.01038543 | 0
BeSc | Be | Sc | s10 | 15.95284 | 0.05749053 | 0
InLa | In | La | s10 | 33.01114 | -0.4807756 | 0
CaI | Ca | I | s10 | 37.93208 | -0.89375504 | 0
CTi | C | Ti | s10 | 9.764355 | -0.4064129 | 0
FeHf | Fe | Hf | s10 | 15.6309 | -0.04160536 | 0
SV | S | V | s10 | 13.4177 | -0.5438854075 | 0
NaAg | Na | Ag | s10 | 28.13481 | -0.9741937 | 3.62
SiOs | Si | Os | s10 | 13.93784 | -0.07745573 | 0
SiPt | Si | Pt | s10 | 15.70054 | -0.4064083475 | 0
AlAg | Al | Ag | s10 | 17.73013 | 0.0357537325 | 0
RuTm | Ru | Tm | s10 | 19.80837 | -0.2629124 | 0
RbZn | Rb | Zn | s10 | 33.43574 | -2.137564 | 4.7334
BeAs | Be | As | s10 | 14.40268 | 0.307605 | 0
HfSm | Hf | Sm | s10 | 27.12921 | 0.2215395425 | 0
SbDy | Sb | Dy | s10 | 28.18255 | -0.8863604 | 0
InCe | In | Ce | s10 | 32.55407 | -0.4652982 | 0
NaBe | Na | Be | s10 | 28.13481 | -0.4477399 | 3.62
ReGd | Re | Gd | s10 | 22.35921 | 0.1793794 | 0
BaNd | Ba | Nd | s10 | 45.39575 | 0.21609317 | 0
CTb | C | Tb | s10 | 15.11236 | -0.05231552 | 0
CsAu | Cs | Au | s10 | 43.05831 | -0.2604691 | 0.9712
BaTm | Ba | Tm | s10 | 41.70893 | 0.2930344 | 0
RbPt | Rb | Pt | s10 | 33.43574 | 0.2587903 | 4.7334
RbN | Rb | N | s10 | 33.43574 | -1.211927 | 4.7334
AuDy | Au | Dy | s10 | 24.17539 | -0.8566672 | 0
PCd | P | Cd | s10 | 20.99463 | 0.1285571 | 0
BaTi | Ba | Ti | s10 | 35.56369 | 0.6844224 | 0
SCl | S | Cl | s10 | 44.38115 | -0.1480326 | 2.7268
VRu | V | Ru | s10 | 13.60811 | -0.146685 | 0
SCo | S | Co | s10 | 17.40576 | -0.106472 | 0
RbFe | Rb | Fe | s10 | 34.82297 | 1.420006 | 4.6521
TiYb | Ti | Yb | s10 | 25.74058 | 0.5050283 | 0
KMg | K | Mg | s10 | 29.71542 | -2.027256805 | 4.8956
HgNd | Hg | Nd | s10 | 28.89216 | -0.3623142 | 0
AlSb | Al | Sb | s10 | 23.15528 | 0.1342663 | 0
STa | S | Ta | s10 | 16.62567 | -0.3106579 | 0
NbEr | Nb | Er | s10 | 23.68388 | 0.2873894 | 0
OsLu | Os | Lu | s10 | 20.0492 | -0.1270427725 | 0
TlSm | Tl | Sm | s10 | 30.45703 | -0.3295495 | 0
BeBr | Be | Br | s10 | 22.11389 | -0.1643743 | 0.9877
IHo | I | Ho | s10 | 30.52448 | -0.6204518 | 0
ClTb | Cl | Tb | s10 | 23.28823 | -1.278325 | 0
RbCu | Rb | Cu | s10 | 33.43574 | -0.7242643 | 4.7334
AgCd | Ag | Cd | s10 | 19.50918 | -0.05884198 | 0
RbMn | Rb | Mn | s10 | 33.43574 | 1.806036 | 4.7334
SrZr | Sr | Zr | s10 | 34.45569 | 0.5143055 | 0
MoRu | Mo | Ru | s10 | 14.83116 | 0.06359185 | 0
SNi | S | Ni | s10 | 19.65184 | -0.005330971 | 0.052
CV | C | V | s10 | 9.055633 | 0.02900829 | 0
SeNb | Se | Nb | s10 | 21.53547 | -0.5187746 | 0
ClHo | Cl | Ho | s10 | 22.84264 | -1.232152 | 0
GeTm | Ge | Tm | s10 | 22.12618 | -0.8299985 | 0
InSn | In | Sn | s10 | 28.20153 | 0.06134811375 | 0
ClRe | Cl | Re | s10 | 24.27028 | 0.1570324 | 0.7328
TcLa | Tc | La | s10 | 24.26944 | 0.1553558 | 0
OY | O | Y | s10 | 14.82712 | -2.642299 | 0
BrLu | Br | Lu | s10 | 25.22057 | -0.8305144 | 0
CsBr | Cs | Br | s10 | 44.73889 | -1.730445 | 4.1969
VGd | V | Gd | s10 | 22.98691 | 0.410482925 | 0
MnYb | Mn | Yb | s10 | 19.39966 | 0.4826864 | 0
EuEr | Eu | Er | s10 | 32.23757 | -0.005439011 | 0
CoYb | Co | Yb | s10 | 18.14619 | 0.07383660125 | 0
EuYb | Eu | Yb | s10 | 35.15735 | 0.08814622875 | 0
TcEu | Tc | Eu | s10 | 22.36811 | 0.0852245 | 0
CrEu | Cr | Eu | s10 | 21.70405 | 0.4867075 | 0
BrNi | Br | Ni | s10 | 27.63898 | 0.05237174 | 0
IrTb | Ir | Tb | s10 | 21.61199 | -0.647353 | 0
NaTb | Na | Tb | s10 | 28.13456 | -0.05614932625 | 3.6201
BaPt | Ba | Pt | s10 | 28.93546 | -0.3168309 | 0
MgY | Mg | Y | s10 | 27.97798 | -0.01176039 | 0
CsHf | Cs | Hf | s10 | 45.45697 | 1.128948 | 0
FHf | F | Hf | s10 | 15.85698 | -1.778274 | 0
MnTm | Mn | Tm | s10 | 19.13847 | 0.1777545 | 0
MoPt | Mo | Pt | s10 | 15.43362 | -0.2287045975 | 0
AlCo | Al | Co | s10 | 12.07901 | -0.3420374 | 0
ClSc | Cl | Sc | s10 | 19.30111 | -1.099459 | 0
MgBa | Mg | Ba | s10 | 41.99015 | 0.01732861 | 0
GeSe | Ge | Se | s10 | 24.87678 | -0.156518 | 0.1859
YLu | Y | Lu | s10 | 30.96702 | 0.008171148 | 0
BBi | B | Bi | s10 | 20.55206 | 0.9684753 | 0
InSb | In | Sb | s10 | 29.37275 | 0.04485642 | 0
SnSb | Sn | Sb | s10 | 30.52518 | 0.07717333 | 0
RbBr | Rb | Br | s10 | 33.45027 | -1.956819 | 4.7404
AlSb | Al | Sb | s10 | 23.15528 | 0.1342663 | 0
LiF | Li | F | s10 | 9.225062 | -2.857107 | 7.5838
BrCu | Br | Cu | s10 | 28.03057 | -0.04901066 | 1.0294
CsCl | Cs | Cl | s10 | 40.61328 | -1.921148 | 4.7914
CuAg | Cu | Ag | s10 | 14.96209 | 0.2844794 | 0
NiMo | Ni | Mo | s10 | 13.31898 | 0.2167568275 | 0
CdPb | Cd | Pb | s10 | 29.23127 | 0.07291044 | 0
PtFe | Pt | Fe | s10 | 13.16593 | 0.2591781 | 0
TlBi | Tl | Bi | s10 | 33.57426 | 0.03383026 | 0
NiPt | Ni | Pt | s10 | 13.29228 | 0.1558981325 | 0
BeO | Be | O | s10 | 8.378141 | -2.244229 | 5.1799
KF | K | F | s10 | 29.71577 | -1.891564 | 4.8955
BaS | Ba | S | s10 | 31.0393 | -1.874644 | 1.9259
SnO | Sn | O | s10 | 17.84735 | -1.1002 | 0.8112
CaS | Ca | S | s10 | 22.87105 | -1.892468125 | 2.1515
KLi | K | Li | s10 | 43.59477 | 0.150681815 | 0
NiRh | Ni | Rh | s10 | 12.53948 | 0.2361388 | 0
CAu | C | Au | s10 | 23.29485 | 1.020862 | 0
BrNd | Br | Nd | s10 | 42.20984 | -1.05564 | 0
CoRh | Co | Rh | s10 | 12.22954 | 0.1682143675 | 0
NMn | N | Mn | s10 | 8.453917 | -2.791328 | 0
SrIr | Sr | Ir | s10 | 23.88425 | 0.2436606 | 0
TlC | Tl | C | s10 | 27.01667 | 0.9447803 | 1.7256
SrMn | Sr | Mn | s10 | 26.17231 | 0.7663334 | 0
TiMn | Ti | Mn | s10 | 13.50856 | -0.04538856 | 0
SrCo | Sr | Co | s10 | 20.78555 | 0.6051898 | 0